## Sheet1
时间 | 载荷 | 位移 | 引伸计 | 应力 | 应变 | 试样直径 | 原始横截面积 | 平行长度 | 引伸计标距 | 引伸计控制点 | 0.0002494797 | 10.43654
Sec | N | mm | mm | MPa | % | mm | mm2 | mm | mm | mm | 0.000443519 | 10.71429
0.016 | 205.741 | 0.001216385 | 6.237e-05 | 10.43652 | 0.00024948 | 5.01 | 19.71357 | 35 | 25 | 0.35 | 0.0006375579 | 10.99047
0.047 | 211.2159 | 0.002311131 | 0.00011088 | 10.71424 | 0.00044352 | [5 empty] | 0.001081074 | 11.29946
0.094 | 216.6601 | 0.00348697 | 0.00015939 | 10.9904 | 0.00063756 | [5 empty] | 0.001469149 | 11.60843
0.125 | 222.7502 | 0.004662809 | 0.00027027 | 11.29933 | 0.00108108 | [5 empty] | 0.001857223 | 11.90025
0.156 | 228.8403 | 0.005838648 | 0.00036729 | 11.60826 | 0.00146916 | [5 empty] | 0.002300734 | 12.19364
0.187 | 234.5921 | 0.007014486 | 0.00046431 | 11.90003 | 0.00185724 | [5 empty] | 0.002624125 | 12.51822
0.219 | 240.3746 | 0.008149779 | 0.00057519 | 12.19336 | 0.00230076 | [5 empty] | 0.003012195 | 12.82721
0.266 | 246.7723 | 0.009366164 | 0.00065604 | 12.51789 | 0.00262416 | [5 empty] | 0.0034557 | 13.1362
0.297 | 252.8624 | 0.010542 | 0.00075306 | 12.82682 | 0.00301224 | [5 empty] | 0.003843766 | 13.47796
0.328 | 258.9525 | 0.0116773 | 0.00086394 | 13.13575 | 0.00345576 | [5 empty] | 0.004157914 | 13.77134
0.359 | 265.6886 | 0.01281259 | 0.00096096 | 13.47744 | 0.00384384 | [5 empty] | 0.004481299 | 14.09593
0.391 | 271.4711 | 0.01398843 | 0.0010395 | 13.77077 | 0.004158 | [5 empty] | 0.004934038 | 14.37218
0.422 | 277.8688 | 0.01516427 | 0.00112035 | 14.0953 | 0.0044814 | [5 empty] | 0.005312859 | 14.69834
0.453 | 283.313 | 0.0163401 | 0.00123354 | 14.37147 | 0.00493416 | [5 empty] | 0.00583027 | 14.9902
0.484 | 289.7414 | 0.01755649 | 0.00132825 | 14.69756 | 0.005313 | [5 empty] | 0.006088975 | 15.31635
0.531 | 295.4932 | 0.01869178 | 0.00145761 | 14.98933 | 0.00583044 | [5 empty] | 0.006661818 | 15.67376
0.562 | 301.9216 | 0.01982708 | 0.00152229 | 15.31542 | 0.00608916 | [5 empty] | 0.007179222 | 16.03116
0.594 | 308.9652 | 0.02100291 | 0.00166551 | 15.67272 | 0.00666204 | [5 empty] | 0.007493359 | 16.37293
0.625 | 316.0088 | 0.02213821 | 0.00179487 | 16.03001 | 0.00717948 | [5 empty] | 0.007946084 | 16.71473
0.656 | 322.7448 | 0.02331405 | 0.00187341 | 16.37171 | 0.00749364 | [5 empty] | 0.008454243 | 17.08775
0.687 | 329.4809 | 0.02457098 | 0.0019866 | 16.7134 | 0.0079464 | [5 empty] | 0.008971638 | 17.46233
0.719 | 336.8321 | 0.02570627 | 0.00211365 | 17.0863 | 0.0084546 | [5 empty] | 0.00947979 | 17.81975
0.75 | 344.214 | 0.02684156 | 0.00224301 | 17.46076 | 0.00897204 | [5 empty] | 0.009867833 | 18.19432
0.781 | 351.2576 | 0.02797685 | 0.00237006 | 17.81806 | 0.00948024 | [5 empty] | 0.01037598 | 18.56891
0.828 | 358.6396 | 0.02915269 | 0.00246708 | 18.19252 | 0.00986832 | [5 empty] | 0.01089337 | 18.95911
0.859 | 366.0215 | 0.03032853 | 0.00259413 | 18.56698 | 0.01037652 | [5 empty] | 0.01133684 | 19.3493
0.891 | 373.711 | 0.03154492 | 0.00272349 | 18.95704 | 0.01089396 | [5 empty] | 0.01191889 | 19.70675
0.922 | 381.4006 | 0.03272076 | 0.00283437 | 19.34711 | 0.01133748 | [5 empty] | 0.01242703 | 20.06419
0.953 | 388.4442 | 0.03385605 | 0.0029799 | 19.7044 | 0.0119196 | [5 empty] | 0.0129444 | 20.45441
0.984 | 395.4878 | 0.03499134 | 0.00310695 | 20.0617 | 0.0124278 | [5 empty] | 0.01338786 | 20.82901
1.016 | 403.1773 | 0.03616718 | 0.00323631 | 20.45176 | 0.01294524 | [5 empty] | 0.01460737 | 21.60951
1.047 | 410.5593 | 0.03734302 | 0.00334719 | 20.82622 | 0.01338876 | [5 empty] | 0.01460737 | 21.60951
1.125 | 425.9383 | 0.03965415 | 0.00365211 | 21.60635 | 0.01460844 | [5 empty] | 0.01512474 | 21.98413
1.125 | 425.9383 | 0.03965415 | 0.00365211 | 21.60635 | 0.01460844 | [5 empty] | 0.01569753 | 22.37438
1.156 | 433.3203 | 0.04087054 | 0.00378147 | 21.98081 | 0.01512588 | [5 empty] | 0.01627956 | 22.78181
1.187 | 441.0098 | 0.04200583 | 0.00392469 | 22.37087 | 0.01569876 | [5 empty] | 0.01678767 | 23.17205
1.219 | 449.0377 | 0.04314112 | 0.00407022 | 22.7781 | 0.01628088 | [5 empty] | 0.01743436 | 23.56233
1.281 | 456.7272 | 0.0443575 | 0.00419727 | 23.16816 | 0.01678908 | [5 empty] | 0.01807181 | 23.95261
1.281 | 464.4167 | 0.0454928 | 0.00435897 | 23.55822 | 0.01743588 | [5 empty] | 0.01851525 | 24.35846
1.328 | 472.1062 | 0.04666864 | 0.00451836 | 23.94828 | 0.01807344 | [5 empty] | 0.01903259 | 24.76589
1.359 | 480.1033 | 0.04788502 | 0.00462924 | 24.35395 | 0.01851696 | [5 empty] | 0.01954069 | 25.15615
1.391 | 488.1312 | 0.04906086 | 0.0047586 | 24.76118 | 0.0190344 | [5 empty] | 0.0201227 | 25.56205
1.422 | 495.8207 | 0.05015561 | 0.00488565 | 25.15124 | 0.0195426 | [5 empty] | 0.02076012 | 25.95391
1.453 | 503.8178 | 0.05133145 | 0.00503118 | 25.5569 | 0.02012472 | [5 empty] | 0.02127746 | 26.3598
1.5 | 511.5381 | 0.05250729 | 0.00519057 | 25.94853 | 0.02076228 | [5 empty] | 0.02191488 | 26.76728
1.516 | 519.5352 | 0.05372367 | 0.00531993 | 26.35419 | 0.02127972 | [5 empty] | 0.02249687 | 27.17319
1.562 | 527.5631 | 0.05481841 | 0.00547932 | 26.76142 | 0.02191728 | [5 empty] | 0.02306962 | 27.58067
1.594 | 535.5602 | 0.05599425 | 0.00562485 | 27.16708 | 0.0224994 | [5 empty] | 0.02364237 | 28.00219
1.625 | 543.5881 | 0.05712955 | 0.00576807 | 27.57431 | 0.02307228 | [5 empty] | 0.02435368 | 28.39411
1.656 | 551.8928 | 0.05830539 | 0.00591129 | 27.99557 | 0.02364516 | [5 empty] | 0.02499108 | 28.83283
1.687 | 559.613 | 0.05956232 | 0.00608916 | 28.3872 | 0.02435664 | [5 empty] | 0.02557305 | 29.25594
1.719 | 568.2561 | 0.06069761 | 0.00624855 | 28.82563 | 0.0249942 | [5 empty] | 0.02621045 | 29.69467
1.75 | 576.5916 | 0.06187345 | 0.00639408 | 29.24846 | 0.02557632 | [5 empty] | 0.02678317 | 30.11778
1.781 | 585.2346 | 0.06300874 | 0.00655347 | 29.68689 | 0.02621388 | [5 empty] | 0.0274298 | 30.54092
1.828 | 593.57 | 0.06418458 | 0.00669669 | 30.10971 | 0.02678676 | [5 empty] | 0.02806718 | 30.97967
1.859 | 601.9055 | 0.06531987 | 0.00685839 | 30.53254 | 0.02743356 | [5 empty] | 0.0287138 | 31.41998
1.891 | 610.5485 | 0.06649571 | 0.00701778 | 30.97097 | 0.02807112 | [5 empty] | 0.02935117 | 31.84314
1.922 | 619.2223 | 0.06763101 | 0.00717948 | 31.41096 | 0.02871792 | [5 empty] | 0.02992388 | 32.26627
1.953 | 627.5577 | 0.06880684 | 0.00733887 | 31.83379 | 0.02935548 | [5 empty] | 0.03063515 | 32.73784
1.984 | 635.8932 | 0.07006378 | 0.00748209 | 32.25662 | 0.02992836 | [5 empty] | 0.03133717 | 33.17664
2.016 | 645.1821 | 0.07123961 | 0.00765996 | 32.72781 | 0.03063984 | [5 empty] | 0.03197453 | 33.63259
2.078 | 653.8251 | 0.07233436 | 0.00783552 | 33.16624 | 0.03134208 | [5 empty] | 0.03262112 | 34.10416
2.094 | 662.8065 | 0.07346965 | 0.00799491 | 33.62184 | 0.03197964 | [5 empty] | 0.03319381 | 34.5601
2.125 | 672.0955 | 0.07464549 | 0.00815661 | 34.09303 | 0.03262644 | [5 empty] | 0.03364642 | 35.03161
2.156 | 681.0768 | 0.07582133 | 0.00829983 | 34.54863 | 0.03319932 | [5 empty] | 0.03428376 | 35.48758
2.187 | 690.3658 | 0.07699717 | 0.00841302 | 35.01982 | 0.03365208 | [5 empty] | 0.03486568 | 35.95915
2.25 | 699.3472 | 0.0782541 | 0.00857241 | 35.47542 | 0.03428964 | [5 empty] | 0.0353737 | 36.41508
2.25 | 708.6361 | 0.07934885 | 0.00871794 | 35.94661 | 0.03487176 | [5 empty] | 0.0358263 | 36.871
2.281 | 717.6175 | 0.08048414 | 0.00884499 | 36.4022 | 0.03537996 | [5 empty] | 0.03646363 | 37.35821
2.312 | 726.5988 | 0.08165998 | 0.00895818 | 36.8578 | 0.03583272 | [5 empty] | 0.03716561 | 37.82985
2.359 | 736.1954 | 0.08283582 | 0.00911757 | 37.34459 | 0.03647028 | [5 empty] | 0.03768286 | 38.30298
2.391 | 745.4843 | 0.08397111 | 0.00929313 | 37.81579 | 0.03717252 | [5 empty] | 0.03825552 | 38.79018
2.422 | 754.804 | 0.08514695 | 0.00942249 | 38.28855 | 0.03768996 | [5 empty] | 0.03883742 | 39.26179
2.453 | 764.4006 | 0.08636333 | 0.00956571 | 38.77535 | 0.03826284 | [5 empty] | 0.03960404 | 39.73503
2.484 | 773.6895 | 0.08753917 | 0.00971124 | 39.24654 | 0.03884496 | [5 empty] | 0.040306 | 40.18952
2.516 | 783.0092 | 0.08867446 | 0.00990297 | 39.7193 | 0.03961188 | [5 empty] | 0.04088788 | 40.66271
2.547 | 791.9598 | 0.08980975 | 0.01007853 | 40.17333 | 0.04031412 | [5 empty] | 0.04171914 | 41.13444
2.578 | 801.2795 | 0.0909856 | 0.01022406 | 40.64608 | 0.04089624 | [5 empty] | 0.04248573 | 41.60615
2.625 | 810.5685 | 0.09216143 | 0.01043196 | 41.11728 | 0.04172784 | [5 empty] | 0.04325233 | 42.07787
2.656 | 819.8574 | 0.09337782 | 0.01062369 | 41.58848 | 0.04249476 | [5 empty] | 0.04396349 | 42.56674
2.687 | 829.1464 | 0.09455366 | 0.01081542 | 42.05967 | 0.04326168 | [5 empty] | 0.04466542 | 43.03844
2.719 | 838.7737 | 0.0956484 | 0.01099329 | 42.54803 | 0.04397316 | [5 empty] | 0.0453027 | 43.51013
2.75 | 848.0626 | 0.09682424 | 0.01116885 | 43.01923 | 0.0446754 | [5 empty] | 0.04588455 | 44.01457
2.781 | 857.3515625 | 0.09800008 | 0.01132824 | 43.49042 | 0.04531296 | [5 empty] | 0.04652182 | 44.50344
2.828 | 867.2864 | 0.09917592 | 0.01147377 | 43.99438 | 0.04589508 | [5 empty] | 0.04716831 | 44.99075
2.859 | 876.9138 | 0.1003923 | 0.01163316 | 44.48274 | 0.04653264 | [5 empty] | 0.04787022 | 45.44688
2.891 | 886.5103 | 0.1015276 | 0.01179486 | 44.96954 | 0.04717944 | [5 empty] | 0.04837818 | 45.93571
2.922 | 895.4916 | 0.1026629 | 0.01197042 | 45.42513 | 0.04788168 | [5 empty] | 0.04915396 | 46.40749
2.953 | 905.1189 | 0.1038387 | 0.01209747 | 45.91349 | 0.04838988 | [5 empty] | 0.04985585 | 46.87925
2.984 | 914.4078 | 0.1050146 | 0.01229151 | 46.38468 | 0.04916604 | [5 empty] | 0.05049309 | 47.35098
3.016 | 923.6968 | 0.1061904 | 0.01246707 | 46.85588 | 0.04986828 | [5 empty] | 0.05101027 | 47.85544
3.062 | 932.9858 | 0.1074068 | 0.01262646 | 47.32708 | 0.05050584 | [5 empty] | 0.0516475 | 48.34436
3.094 | 942.9207 | 0.1085421 | 0.01275582 | 47.83104 | 0.05102328 | [5 empty] | 0.05229396 | 48.83329
3.125 | 952.5479 | 0.1096774 | 0.01291521 | 48.3194 | 0.05166084 | [5 empty] | 0.05293119 | 49.32065
3.156 | 962.1752 | 0.1108127 | 0.01307691 | 48.80776 | 0.05230764 | [5 empty] | 0.05363305 | 49.80962
3.219 | 971.7717 | 0.1119885 | 0.0132363 | 49.29455 | 0.0529452 | [5 empty] | 0.05434415 | 50.29703
3.219 | 981.399 | 0.1131644 | 0.01341186 | 49.78291 | 0.05364744 | [5 empty] | 0.05504601 | 50.78602
3.25 | 990.9955 | 0.1143807 | 0.01358973 | 50.26971 | 0.05435892 | [5 empty] | 0.05574786 | 51.275
3.281 | 1000.623 | 0.1155566 | 0.01376529 | 50.75807 | 0.05506116 | [5 empty] | 0.0564497 | 51.76244
3.328 | 1010.25 | 0.1166919 | 0.01394085 | 51.24643 | 0.0557634 | [5 empty] | 0.05716078 | 52.25144
3.359 | 1019.847 | 0.1178272 | 0.01411641 | 51.73323 | 0.05646564 | [5 empty] | 0.0579919 | 52.74052
3.391 | 1029.474 | 0.119003 | 0.01429428 | 52.22159 | 0.05717712 | [5 empty] | 0.05862909 | 53.24511
3.422 | 1039.101 | 0.1201788 | 0.01450218 | 52.70994 | 0.05800872 | [5 empty] | 0.05927551 | 53.74971
3.453 | 1049.036 | 0.1213141 | 0.01466157 | 53.2139 | 0.05864628 | [5 empty] | 0.05991269 | 54.23715
3.484 | 1058.971 | 0.1225305 | 0.01482327 | 53.71786 | 0.05929308 | [5 empty] | 0.06054986 | 54.74176
3.516 | 1068.568 | 0.1236658 | 0.01498266 | 54.20466 | 0.05993064 | [5 empty] | 0.06119627 | 55.23077
3.547 | 1078.502 | 0.1248416 | 0.01514205 | 54.70862 | 0.0605682 | [5 empty] | 0.06183344 | 55.7354
3.578 | 1088.13 | 0.1259769 | 0.01530375 | 55.19698 | 0.061215 | [5 empty] | 0.06254447 | 56.22445
3.625 | 1098.065 | 0.1271933 | 0.01546314 | 55.70094 | 0.06185256 | [5 empty] | 0.06331092 | 56.72917
3.656 | 1107.692 | 0.1283286 | 0.01564101 | 56.1893 | 0.06256404 | [5 empty] | 0.06401271 | 57.21667
3.687 | 1117.627 | 0.129545 | 0.01583274 | 56.69326 | 0.06333096 | [5 empty] | 0.0647145 | 57.72136
3.719 | 1127.223 | 0.1306803 | 0.0160083 | 57.18006 | 0.0640332 | [5 empty] | 0.06542551 | 58.22607
3.75 | 1137.158 | 0.1318156 | 0.01618386 | 57.68402 | 0.06473544 | [5 empty] | 0.06612729 | 58.73077
3.812 | 1147.093 | 0.1329914 | 0.01636173 | 58.18798 | 0.06544692 | [5 empty] | 0.06669979 | 59.26819
3.812 | 1157.028 | 0.1341673 | 0.01653729 | 58.69194 | 0.06614916 | [5 empty] | 0.06734616 | 59.80566
3.859 | 1167.609 | 0.1353026 | 0.01668051 | 59.22867 | 0.06672204 | [5 empty] | 0.06798328 | 60.34313
3.891 | 1178.189 | 0.1365595 | 0.01684221 | 59.7654 | 0.06736884 | [5 empty] | 0.06869428 | 60.88065
3.922 | 1188.77 | 0.1376948 | 0.0170016 | 60.30212 | 0.0680064 | [5 empty] | 0.06946067 | 61.41822
3.953 | 1199.351 | 0.1388301 | 0.01717947 | 60.83884 | 0.06871788 | [5 empty] | 0.07022705 | 61.97141
3.984 | 1209.932 | 0.1399654 | 0.0173712 | 61.37557 | 0.0694848 | [5 empty] | 0.07099344 | 62.49181
4.016 | 1220.82 | 0.1411412 | 0.01756293 | 61.9279 | 0.07025172 | [5 empty] | 0.07182444 | 63.02945
4.047 | 1231.063 | 0.142317 | 0.01775466 | 62.44746 | 0.07101864 | [5 empty] | 0.07266468 | 63.55148
4.078 | 1241.643 | 0.143574 | 0.01796256 | 62.98419 | 0.07185024 | [5 empty] | 0.0733664 | 64.05625
4.109 | 1251.917 | 0.1447093 | 0.01817277 | 63.50531 | 0.07269108 | [5 empty] | 0.07419739 | 64.57673
4.156 | 1261.851 | 0.1458446 | 0.01834833 | 64.00927 | 0.07339332 | [5 empty] | 0.07496373 | 65.11436
4.187 | 1272.094 | 0.1469799 | 0.01855623 | 64.52884 | 0.07422492 | [5 empty] | 0.07561005 | 65.66753
4.219 | 1282.675 | 0.1481962 | 0.01874796 | 65.06556 | 0.07499184 | [5 empty] | 0.07637639 | 66.18955
4.25 | 1293.563 | 0.1493315 | 0.01890966 | 65.61789 | 0.07563864 | [5 empty] | 0.07720735 | 66.72724
4.281 | 1303.836 | 0.1505479 | 0.01910139 | 66.13902 | 0.07640556 | [5 empty] | 0.07791827 | 67.26486
4.312 | 1314.417 | 0.1517238 | 0.01930929 | 66.67574 | 0.07723716 | [5 empty] | 0.07874923 | 67.81818
4.344 | 1324.998 | 0.152859 | 0.01948716 | 67.21247 | 0.07794864 | [5 empty] | 0.07945091 | 68.33863
4.375 | 1335.886 | 0.1539943 | 0.01969506 | 67.7648 | 0.07878024 | [5 empty] | 0.08021722 | 68.87631
4.406 | 1346.129 | 0.1551702 | 0.01987062 | 68.28436 | 0.07948248 | [5 empty] | 0.08104815 | 69.39843
4.469 | 1356.709 | 0.156346 | 0.02006235 | 68.82109 | 0.0802494 | [5 empty] | 0.08169442 | 69.91887
4.5 | 1366.983 | 0.1574813 | 0.02027025 | 69.34221 | 0.081081 | [5 empty] | 0.08246071 | 70.45657
4.531 | 1377.225 | 0.1586977 | 0.02043195 | 69.86177 | 0.0817278 | [5 empty] | 0.08335625 | 70.9772
4.562 | 1387.806 | 0.1598735 | 0.02062368 | 70.3985 | 0.08249472 | [5 empty] | 0.08412253 | 71.51492
4.594 | 1398.048 | 0.1610088 | 0.02084775 | 70.91806 | 0.083391 | [5 empty] | 0.08489803 | 72.05266
4.625 | 1408.629 | 0.1621847 | 0.02103948 | 71.45479 | 0.08415792 | [5 empty] | 0.08572892 | 72.59045
4.656 | 1419.21 | 0.16332 | 0.02123352 | 71.99152 | 0.08493408 | [5 empty] | 0.08643056 | 73.14376
4.687 | 1429.791 | 0.1644958 | 0.02144142 | 72.52824 | 0.08576568 | [5 empty] | 0.08719681 | 73.6659
4.734 | 1440.679 | 0.1657122 | 0.02161698 | 73.08057 | 0.08646792 | [5 empty] | 0.08790767 | 74.20362
4.766 | 1450.952 | 0.166888 | 0.02180871 | 73.6017 | 0.08723484 | [5 empty] | 0.08867392 | 74.72422
4.797 | 1461.533 | 0.1679828 | 0.02198658 | 74.13842 | 0.08794632 | [5 empty] | 0.08937553 | 75.26194
4.828 | 1471.776 | 0.1691586 | 0.02217831 | 74.65799 | 0.08871324 | [5 empty] | 0.09021561 | 75.79979
4.859 | 1482.356 | 0.1703344 | 0.02235387 | 75.19471 | 0.08941548 | [5 empty] | 0.09091722 | 76.32035
4.891 | 1492.937 | 0.1715103 | 0.02256408 | 75.73144 | 0.09025632 | [5 empty] | 0.09168344 | 76.85816
4.937 | 1503.18 | 0.1727267 | 0.02273964 | 76.251 | 0.09095856 | [5 empty] | 0.09238503 | 77.3803
4.953 | 1513.76 | 0.173862 | 0.02293137 | 76.78772 | 0.09172548 | [5 empty] | 0.09316047 | 77.91813
5 | 1524.034 | 0.1749973 | 0.02310693 | 77.30885 | 0.09242772 | [5 empty] | 0.09392667 | 78.47158
5.031 | 1534.614 | 0.1761731 | 0.02330097 | 77.84557 | 0.09320388 | [5 empty] | 0.09469288 | 79.00941
5.062 | 1545.503 | 0.1773489 | 0.0234927 | 78.39791 | 0.0939708 | [5 empty] | 0.09533906 | 79.56278
5.094 | 1556.084 | 0.1784842 | 0.02368443 | 78.93463 | 0.09473772 | [5 empty] | 0.09616986 | 80.10068
5.125 | 1566.972 | 0.1797411 | 0.02384613 | 79.48696 | 0.09538452 | [5 empty] | 0.09700066 | 80.6386
5.156 | 1577.553 | 0.1808764 | 0.02405403 | 80.02369 | 0.09621612 | [5 empty] | 0.09776683 | 81.17647
5.187 | 1588.134 | 0.1820117 | 0.02426193 | 80.56041 | 0.09704772 | [5 empty] | 0.09846839 | 81.71272
5.219 | 1598.714 | 0.183147 | 0.02445366 | 81.09714 | 0.09781464 | [5 empty] | 0.09924378 | 82.25062
5.25 | 1609.264 | 0.1843229 | 0.02462922 | 81.6323 | 0.09851688 | [5 empty] | 0.1000099 | 82.77289
5.297 | 1619.845 | 0.1854987 | 0.02482326 | 82.16903 | 0.09929304 | [5 empty] | 0.1007761 | 83.32641
5.328 | 1630.118 | 0.1867556 | 0.02501499 | 82.69015 | 0.10006 | [5 empty] | 0.1016068 | 83.86438
5.359 | 1641.007 | 0.1878909 | 0.02520672 | 83.24248 | 0.1008269 | [5 empty] | 0.1023822 | 84.40231
5.391 | 1651.588 | 0.1890262 | 0.02541462 | 83.77921 | 0.1016585 | [5 empty] | 0.1031483 | 84.95585
5.422 | 1662.168 | 0.1901615 | 0.02560866 | 84.31594 | 0.1024346 | [5 empty] | 0.1039791 | 85.50946
5.453 | 1673.057 | 0.1912968 | 0.02580039 | 84.86826 | 0.1032016 | [5 empty] | 0.1046806 | 86.08015
5.484 | 1683.945 | 0.1925132 | 0.02600829 | 85.42059 | 0.1040332 | [5 empty] | 0.1055852 | 86.61822
5.531 | 1695.172 | 0.1936485 | 0.02618385 | 85.99008 | 0.1047354 | [5 empty] | 0.1064159 | 87.15624
5.562 | 1705.753 | 0.1948649 | 0.02641023 | 86.52681 | 0.1056409 | [5 empty] | 0.1071174 | 87.70977
5.594 | 1716.333 | 0.1960407 | 0.02661813 | 87.06354 | 0.1064725 | [5 empty] | 0.1078835 | 88.28054
5.625 | 1727.222 | 0.197176 | 0.02679369 | 87.61586 | 0.1071748 | [5 empty] | 0.1086588 | 88.85134
5.656 | 1738.448 | 0.1983113 | 0.02698542 | 88.18535 | 0.1079417 | [5 empty] | 0.1095541 | 89.40507
5.687 | 1749.675 | 0.1995277 | 0.02717946 | 88.75485 | 0.1087178 | [5 empty] | 0.1102556 | 89.99144
5.719 | 1760.563 | 0.200663 | 0.02740353 | 89.30718 | 0.1096141 | [5 empty] | 0.1110862 | 90.57793
5.75 | 1772.098 | 0.2018794 | 0.02757909 | 89.89227 | 0.1103164 | [5 empty] | 0.1118523 | 91.14875
5.797 | 1783.632 | 0.2030552 | 0.02778699 | 90.47736 | 0.111148 | [5 empty] | 0.1126276 | 91.73521
5.828 | 1794.859 | 0.2041905 | 0.02797872 | 91.04685 | 0.1119149 | [5 empty] | 0.1134583 | 92.32173
5.859 | 1806.393 | 0.2053258 | 0.02817276 | 91.63195 | 0.112691 | [5 empty] | 0.1142889 | 92.90826
5.891 | 1817.927 | 0.2065016 | 0.02838066 | 92.21704 | 0.1135226 | [5 empty] | 0.1151842 | 93.47924
5.922 | 1829.462 | 0.2076775 | 0.02858856 | 92.80214 | 0.1143542 | [5 empty] | 0.1159502 | 94.06573
5.953 | 1840.688 | 0.2089344 | 0.02881263 | 93.37163 | 0.1152505 | [5 empty] | 0.1167255 | 94.63661
5.984 | 1852.223 | 0.2100291 | 0.02900436 | 93.95672 | 0.1160174 | [5 empty] | 0.1175561 | 95.19038
6.047 | 1863.449 | 0.2111644 | 0.0291984 | 94.52621 | 0.1167936 | [5 empty] | 0.1183221 | 95.7769
6.047 | 1874.338 | 0.2123403 | 0.0294063 | 95.07854 | 0.1176252 | [5 empty] | 0.1191527 | 96.33224
6.094 | 1885.872 | 0.2135161 | 0.02959803 | 95.66364 | 0.1183921 | [5 empty] | 0.1199279 | 96.9016
6.125 | 1896.791 | 0.2146514 | 0.02980593 | 96.21752 | 0.1192237 | [5 empty] | 0.1207585 | 97.47259
6.156 | 1907.987 | 0.2159083 | 0.02999997 | 96.78545 | 0.1199999 | [5 empty] | 0.1215891 | 98.0592
6.187 | 1919.214 | 0.2170436 | 0.03020787 | 97.35495 | 0.1208315 | [5 empty] | 0.1223551 | 98.64576
6.219 | 1930.748 | 0.2181789 | 0.03041577 | 97.94004 | 0.1216631 | [5 empty] | 0.1232503 | 99.23246
6.25 | 1942.282 | 0.2193142 | 0.0306075 | 98.52513 | 0.12243 | [5 empty] | 0.1240255 | 99.82061
6.281 | 1953.817 | 0.2204901 | 0.03083157 | 99.11023 | 0.1233263 | [5 empty] | 0.1248561 | 100.3745
6.328 | 1965.382 | 0.2216659 | 0.03102561 | 99.69688 | 0.1241024 | [5 empty] | 0.1256866 | 100.9611
6.359 | 1976.27 | 0.2228012 | 0.03123351 | 100.2492 | 0.124934 | [5 empty] | 0.1265172 | 101.5322
6.391 | 1987.804 | 0.2240581 | 0.03144141 | 100.8343 | 0.1257656 | [5 empty] | 0.1272185 | 102.1015
6.422 | 1999.031 | 0.2251934 | 0.03164931 | 101.4038 | 0.1265972 | [5 empty] | 0.1279937 | 102.6569
6.453 | 2010.227 | 0.2263287 | 0.03182487 | 101.9717 | 0.1272995 | [5 empty] | 0.1288888 | 103.2109
6.484 | 2021.146 | 0.2275045 | 0.03201891 | 102.5256 | 0.1280756 | [5 empty] | 0.1296547 | 103.7647
6.516 | 2032.035 | 0.2286804 | 0.03224298 | 103.0779 | 0.1289719 | [5 empty] | 0.1303561 | 104.3357
6.562 | 2042.923 | 0.2298157 | 0.03243471 | 103.6303 | 0.1297388 | [5 empty] | 0.1310666 | 104.9067
6.594 | 2054.15 | 0.2310726 | 0.03261027 | 104.1998 | 0.1304411 | [5 empty] | 0.1319617 | 105.4763
6.625 | 2065.376 | 0.2322079 | 0.03278814 | 104.7693 | 0.1311526 | [5 empty] | 0.1329214 | 106.0475
6.672 | 2076.572 | 0.2333432 | 0.03301221 | 105.3372 | 0.1320488 | [5 empty] | 0.1337519 | 106.6187
6.687 | 2087.799 | 0.234519 | 0.03325245 | 105.9067 | 0.1330098 | [5 empty] | 0.1345178 | 107.2054
6.719 | 2099.026 | 0.2356543 | 0.03346035 | 106.4762 | 0.1338414 | [5 empty] | 0.1353483 | 107.7922
6.75 | 2110.56 | 0.2368301 | 0.03365208 | 107.0613 | 0.1346083 | [5 empty] | 0.136188 | 108.3633
6.797 | 2122.094 | 0.2380871 | 0.03385998 | 107.6464 | 0.1354399 | [5 empty] | 0.1368893 | 108.9016
6.828 | 2133.321 | 0.2391818 | 0.03407019 | 108.2159 | 0.1362808 | [5 empty] | 0.1376551 | 109.4883
6.859 | 2143.902 | 0.2403171 | 0.03424575 | 108.7526 | 0.136983 | [5 empty] | 0.1384856 | 110.0595
6.891 | 2155.436 | 0.241493 | 0.03443748 | 109.3377 | 0.1377499 | [5 empty] | 0.1393253 | 110.6135
6.922 | 2166.663 | 0.2426688 | 0.03464538 | 109.9072 | 0.1385815 | [5 empty] | 0.1400265 | 111.1846
6.953 | 2177.551 | 0.2438446 | 0.03485559 | 110.4595 | 0.1394224 | [5 empty] | 0.1407924 | 111.7541
6.984 | 2188.778 | 0.245061 | 0.03503115 | 111.029 | 0.1401246 | [5 empty] | 0.1416228 | 112.3254
7.031 | 2199.974 | 0.2461963 | 0.03522288 | 111.5969 | 0.1408915 | [5 empty] | 0.1423978 | 112.9122
7.047 | 2211.2 | 0.2473316 | 0.03543078 | 112.1664 | 0.1417231 | [5 empty] | 0.1432283 | 113.4834
7.094 | 2222.735 | 0.2485074 | 0.03562482 | 112.7515 | 0.1424993 | [5 empty] | 0.1439941 | 114.0702
7.125 | 2233.962 | 0.2496427 | 0.03583272 | 113.321 | 0.1433309 | [5 empty] | 0.1447599 | 114.6242
7.156 | 2245.496 | 0.2508186 | 0.03602445 | 113.9061 | 0.1440978 | [5 empty] | 0.1456549 | 115.2112
7.187 | 2256.384 | 0.2520755 | 0.03621618 | 114.4584 | 0.1448647 | [5 empty] | 0.1463653 | 115.7823
7.25 | 2267.918 | 0.2532108 | 0.03644025 | 115.0435 | 0.145761 | [5 empty] | 0.1473249 | 116.3538
7.266 | 2279.145 | 0.2543461 | 0.03661812 | 115.613 | 0.1464725 | [5 empty] | 0.1480907 | 116.925
7.281 | 2290.372 | 0.2555219 | 0.03685836 | 116.1825 | 0.1474334 | [5 empty] | 0.1488564 | 117.4947
7.312 | 2301.599 | 0.2566572 | 0.03705009 | 116.752 | 0.1482004 | [5 empty] | 0.1496314 | 118.0503
7.359 | 2312.795 | 0.2578331 | 0.03724182 | 117.3199 | 0.1489673 | [5 empty] | 0.150268 | 118.637
7.391 | 2323.714 | 0.2590089 | 0.03743586 | 117.8738 | 0.1497434 | [5 empty] | 0.1510984 | 119.2068
7.422 | 2335.248 | 0.2602253 | 0.03759525 | 118.4589 | 0.150381 | [5 empty] | 0.1518641 | 119.7953
7.453 | 2346.444 | 0.2613606 | 0.03780315 | 119.0268 | 0.1512126 | [5 empty] | 0.1526391 | 120.3822
7.484 | 2358.009 | 0.2624959 | 0.03799488 | 119.6135 | 0.1519795 | [5 empty] | 0.1534695 | 120.9848
7.516 | 2369.543 | 0.2636717 | 0.03818892 | 120.1986 | 0.1527557 | [5 empty] | 0.1542352 | 121.5717
7.547 | 2381.385 | 0.2648475 | 0.03839682 | 120.7993 | 0.1535873 | [5 empty] | 0.1550655 | 122.1759
7.594 | 2392.919 | 0.2659828 | 0.03858855 | 121.3844 | 0.1543542 | [5 empty] | 0.1558958 | 122.7958
7.625 | 2404.792 | 0.2671992 | 0.03879645 | 121.9866 | 0.1551858 | [5 empty] | 0.1566062 | 123.367
7.656 | 2416.972 | 0.2683751 | 0.03900435 | 122.6045 | 0.1560174 | [5 empty] | 0.1575011 | 123.9698
7.687 | 2428.199 | 0.2695104 | 0.03918222 | 123.174 | 0.1567289 | [5 empty] | 0.1582668 | 124.5567
7.719 | 2440.041 | 0.2706456 | 0.03940629 | 123.7747 | 0.1576252 | [5 empty] | 0.1590325 | 125.1609
7.75 | 2451.575 | 0.271862 | 0.03959802 | 124.3598 | 0.1583921 | [5 empty] | 0.1598074 | 125.7651
7.797 | 2463.448 | 0.2729973 | 0.03978975 | 124.962 | 0.159159 | [5 empty] | 0.1606377 | 126.3834
7.828 | 2475.321 | 0.2742543 | 0.03998379 | 125.5643 | 0.1599352 | [5 empty] | 0.1614679 | 126.9721
7.859 | 2487.47 | 0.2753896 | 0.04019169 | 126.1806 | 0.1607668 | [5 empty] | 0.1622336 | 127.5747
7.891 | 2499.035 | 0.2764843 | 0.04039959 | 126.7672 | 0.1615984 | [5 empty] | 0.1631284 | 128.1791
7.922 | 2510.877 | 0.2776601 | 0.04059132 | 127.3679 | 0.1623653 | [5 empty] | 0.1640232 | 128.7819
7.953 | 2522.75 | 0.278836 | 0.04081539 | 127.9702 | 0.1632616 | [5 empty] | 0.1647981 | 129.369
8 | 2534.591 | 0.2800118 | 0.04103946 | 128.5709 | 0.1641578 | [5 empty] | 0.1656284 | 129.9577
8.031 | 2546.126 | 0.2812687 | 0.0412335 | 129.156 | 0.164934 | [5 empty] | 0.166394 | 130.5604
8.062 | 2557.691 | 0.2823635 | 0.0414414 | 129.7426 | 0.1657656 | [5 empty] | 0.1672242 | 131.1475
8.094 | 2569.532 | 0.2834988 | 0.04163313 | 130.3433 | 0.1665325 | [5 empty] | 0.1681836 | 131.7349
8.125 | 2581.067 | 0.2846341 | 0.04184103 | 130.9284 | 0.1673641 | [5 empty] | 0.1688939 | 132.3235
8.156 | 2592.601 | 0.2858505 | 0.04208127 | 131.5135 | 0.1683251 | [5 empty] | 0.1695949 | 132.9105
8.187 | 2604.166 | 0.2869858 | 0.04225914 | 132.1002 | 0.1690366 | [5 empty] | 0.1704897 | 133.4978
8.219 | 2615.7 | 0.2882427 | 0.0424347 | 132.6853 | 0.1697388 | [5 empty] | 0.1713844 | 134.1007
8.25 | 2627.235 | 0.289378 | 0.04265877 | 133.2704 | 0.1706351 | [5 empty] | 0.1722792 | 134.7052
8.297 | 2639.077 | 0.2905133 | 0.04288284 | 133.8711 | 0.1715314 | [5 empty] | 0.173054 | 135.2923
8.328 | 2650.949 | 0.2916891 | 0.04310691 | 134.4733 | 0.1724276 | [5 empty] | 0.1740133 | 135.8969
8.359 | 2662.484 | 0.2928649 | 0.04330095 | 135.0584 | 0.1732038 | [5 empty] | 0.174908 | 136.4671
8.391 | 2674.356 | 0.2940002 | 0.04354119 | 135.6607 | 0.1741648 | [5 empty] | 0.175609 | 137.0713
8.422 | 2685.552 | 0.2951355 | 0.04376526 | 136.2286 | 0.175061 | [5 empty] | 0.1765037 | 137.6587
8.453 | 2697.425 | 0.2963925 | 0.04394082 | 136.8308 | 0.1757633 | [5 empty] | 0.1773338 | 138.246
8.484 | 2708.959 | 0.2975683 | 0.04416489 | 137.4159 | 0.1766596 | [5 empty] | 0.1781086 | 138.8332
8.516 | 2720.493 | 0.298663 | 0.04437279 | 138.001 | 0.1774912 | [5 empty] | 0.1790033 | 139.4206
8.562 | 2732.028 | 0.2998389 | 0.04456683 | 138.5861 | 0.1782673 | [5 empty] | 0.1797688 | 140.025
8.594 | 2743.562 | 0.3010147 | 0.0447909 | 139.1712 | 0.1791636 | [5 empty] | 0.1805989 | 140.6123
8.625 | 2755.435 | 0.30215 | 0.04498263 | 139.7735 | 0.1799305 | [5 empty] | 0.181429 | 141.2168
8.656 | 2766.96875 | 0.303407 | 0.04519053 | 140.3586 | 0.1807621 | [5 empty] | 0.1822683 | 141.787
8.687 | 2778.842 | 0.3045422 | 0.04539843 | 140.9608 | 0.1815937 | [5 empty] | 0.183163 | 142.376
8.719 | 2790.037 | 0.3056775 | 0.04560864 | 141.5288 | 0.1824346 | [5 empty] | 0.1839931 | 142.9789
8.75 | 2801.603 | 0.3068128 | 0.04583271 | 142.1154 | 0.1833308 | [5 empty] | 0.1848231 | 143.5835
8.781 | 2813.444 | 0.3080292 | 0.04604061 | 142.7161 | 0.1841624 | [5 empty] | 0.1857823 | 144.1867
8.828 | 2825.317 | 0.3091645 | 0.04624851 | 143.3184 | 0.184994 | [5 empty] | 0.1864925 | 144.7739
8.859 | 2837.159 | 0.3104214 | 0.04648875 | 143.9191 | 0.185955 | [5 empty] | 0.1873225 | 145.3613
8.891 | 2848.693 | 0.3115567 | 0.04666662 | 144.5042 | 0.1866665 | [5 empty] | 0.1881526 | 145.9503
8.922 | 2860.228 | 0.3126515 | 0.04687452 | 145.0893 | 0.1874981 | [5 empty] | 0.188918 | 146.5532
8.953 | 2871.792 | 0.3138273 | 0.04708242 | 145.6759 | 0.1883297 | [5 empty] | 0.1898772 | 147.158
8.984 | 2883.634 | 0.3150032 | 0.04727415 | 146.2766 | 0.1890966 | [5 empty] | 0.1907072 | 147.7454
9.031 | 2895.507 | 0.316179 | 0.04751439 | 146.8789 | 0.1900576 | [5 empty] | 0.1915464 | 148.3329
9.062 | 2907.041 | 0.3173954 | 0.04772229 | 147.4639 | 0.1908892 | [5 empty] | 0.1923764 | 148.9532
9.094 | 2918.576 | 0.3185307 | 0.0479325 | 148.0491 | 0.19173 | [5 empty] | 0.1933355 | 149.5565
9.125 | 2930.756 | 0.319666 | 0.0481404 | 148.6669 | 0.1925616 | [5 empty] | 0.194101 | 150.1282
9.156 | 2942.598 | 0.3208418 | 0.04838064 | 149.2676 | 0.1935226 | [5 empty] | 0.194931 | 150.7157
9.187 | 2953.824 | 0.3219771 | 0.04857237 | 149.8371 | 0.1942895 | [5 empty] | 0.1957609 | 151.3204
9.219 | 2965.359 | 0.3231529 | 0.04878027 | 150.4222 | 0.1951211 | [5 empty] | 0.1965356 | 151.9078
9.266 | 2977.231 | 0.3243288 | 0.04898817 | 151.0244 | 0.1959527 | [5 empty] | 0.1973656 | 152.5125
9.297 | 2988.765625 | 0.3255857 | 0.04918221 | 151.6095 | 0.1967288 | [5 empty] | 0.1983246 | 153.1158
9.328 | 3000.638 | 0.3266805 | 0.04939011 | 152.2118 | 0.1975604 | [5 empty] | 0.1992191 | 153.7363
9.359 | 3012.48 | 0.3278157 | 0.04963035 | 152.8125 | 0.1985214 | [5 empty] | 0.2001136 | 154.3568
9.391 | 3024.66 | 0.3289916 | 0.04985442 | 153.4304 | 0.1994177 | [5 empty] | 0.2010081 | 155.0101
9.422 | 3036.841 | 0.3301674 | 0.05007849 | 154.0482 | 0.200314 | [5 empty] | 0.2018472 | 155.6305
9.453 | 3049.667 | 0.3313433 | 0.05030256 | 154.6988 | 0.2012102 | [5 empty] | 0.2027417 | 156.2667
9.484 | 3061.847 | 0.3325596 | 0.05051277 | 155.3167 | 0.2020511 | [5 empty] | 0.2036362 | 156.8872
9.531 | 3074.335 | 0.3336949 | 0.05073684 | 155.9502 | 0.2029474 | [5 empty] | 0.2045306 | 157.5249
9.562 | 3086.515 | 0.3348302 | 0.05096091 | 156.568 | 0.2038436 | [5 empty] | 0.2054251 | 158.1454
9.594 | 3099.033 | 0.3360061 | 0.05118498 | 157.203 | 0.2047399 | [5 empty] | 0.2063195 | 158.766
9.625 | 3111.214 | 0.3371819 | 0.05140905 | 157.8209 | 0.2056362 | [5 empty] | 0.2072139 | 159.3865
9.656 | 3123.394 | 0.3383577 | 0.05163312 | 158.4388 | 0.2065325 | [5 empty] | 0.2080438 | 159.9898
9.687 | 3135.574 | 0.3395741 | 0.05185719 | 159.0566 | 0.2074288 | [5 empty] | 0.2088829 | 160.5947
9.734 | 3147.416 | 0.3407094 | 0.05206509 | 159.6573 | 0.2082604 | [5 empty] | 0.2097773 | 161.2153
9.75 | 3159.289 | 0.3418447 | 0.0522753 | 160.2596 | 0.2091012 | [5 empty] | 0.2107362 | 161.8672
9.781 | 3171.46875 | 0.3430206 | 0.05249937 | 160.8774 | 0.2099975 | [5 empty] | 0.2116952 | 162.488
9.828 | 3184.264 | 0.3441558 | 0.05273961 | 161.5265 | 0.2109584 | [5 empty] | 0.2126541 | 163.1259
9.859 | 3196.444 | 0.3453317 | 0.05297985 | 162.1443 | 0.2119194 | [5 empty] | 0.2135485 | 163.7465
9.891 | 3208.963 | 0.3465886 | 0.05322009 | 162.7794 | 0.2128804 | [5 empty] | 0.2145074 | 164.3673
9.922 | 3221.143 | 0.3477239 | 0.05344416 | 163.3972 | 0.2137766 | [5 empty] | 0.2154017 | 164.988
9.953 | 3233.323 | 0.3488592 | 0.0536844 | 164.0151 | 0.2147376 | [5 empty] | 0.2162961 | 165.5914
9.984 | 3245.504 | 0.3499945 | 0.05390847 | 164.633 | 0.2156339 | [5 empty] | 0.2171351 | 166.212
10.016 | 3257.345 | 0.3511703 | 0.05413254 | 165.2336 | 0.2165302 | [5 empty] | 0.218094 | 166.8328
10.062 | 3269.526 | 0.3523462 | 0.05434275 | 165.8515 | 0.217371 | [5 empty] | 0.2189883 | 167.4207
10.094 | 3281.706 | 0.3535626 | 0.05458299 | 166.4694 | 0.218332 | [5 empty] | 0.2198826 | 168.0258
10.125 | 3293.24 | 0.3547384 | 0.05480706 | 167.0545 | 0.2192282 | [5 empty] | 0.2206478 | 168.6463
10.156 | 3305.113 | 0.3558331 | 0.05503113 | 167.6567 | 0.2201245 | [5 empty] | 0.2215421 | 169.2827
10.187 | 3317.293 | 0.357009 | 0.05522286 | 168.2746 | 0.2208914 | [5 empty] | 0.222501 | 169.9035
10.219 | 3329.781 | 0.3581443 | 0.05544693 | 168.908 | 0.2217877 | [5 empty] | 0.2234598 | 170.5244
10.266 | 3341.961 | 0.3593607 | 0.05568717 | 169.5259 | 0.2227487 | [5 empty] | 0.2242987 | 171.1122
10.297 | 3354.141 | 0.360496 | 0.05592741 | 170.1437 | 0.2237096 | [5 empty] | 0.225193 | 171.733
10.328 | 3365.676 | 0.3617123 | 0.05613762 | 170.7288 | 0.2245505 | [5 empty] | 0.2261518 | 172.3539
10.359 | 3377.856 | 0.3628476 | 0.05636169 | 171.3467 | 0.2254468 | [5 empty] | 0.2270461 | 172.9591
10.391 | 3390.036 | 0.3640235 | 0.05660193 | 171.9646 | 0.2264077 | [5 empty] | 0.2279403 | 173.5799
10.422 | 3401.908 | 0.3651588 | 0.056826 | 172.5668 | 0.227304 | [5 empty] | 0.2288345 | 174.1851
10.453 | 3414.089 | 0.3663346 | 0.05705007 | 173.1847 | 0.2282003 | [5 empty] | 0.2297288 | 174.8044
10.484 | 3425.961 | 0.3675104 | 0.05727414 | 173.7869 | 0.2290966 | [5 empty] | 0.2305585 | 175.4094
10.531 | 3438.111 | 0.3687268 | 0.05749821 | 174.4032 | 0.2299928 | [5 empty] | 0.2314619 | 176.0303
10.562 | 3449.983 | 0.3699027 | 0.05770611 | 175.0055 | 0.2308244 | [5 empty] | 0.2324206 | 176.6513
10.594 | 3462.164 | 0.3709974 | 0.05793249 | 175.6233 | 0.23173 | [5 empty] | 0.2334439 | 177.2724
10.625 | 3474.344 | 0.3721732 | 0.05817273 | 176.2412 | 0.2326909 | [5 empty] | 0.2342735 | 177.8776
10.656 | 3486.524 | 0.3733491 | 0.05842914 | 176.8591 | 0.2337166 | [5 empty] | 0.2351677 | 178.4813
10.687 | 3498.397 | 0.3744844 | 0.05863704 | 177.4613 | 0.2345482 | [5 empty] | 0.2359974 | 179.1021
10.719 | 3510.239 | 0.3757413 | 0.05886111 | 178.062 | 0.2354444 | [5 empty] | 0.236956 | 179.7075
10.75 | 3522.419 | 0.3768766 | 0.05906901 | 178.6799 | 0.236276 | [5 empty] | 0.2378502 | 180.3112
10.797 | 3534.292 | 0.3780119 | 0.05930925 | 179.2821 | 0.237237 | [5 empty] | 0.2387443 | 180.9165
10.828 | 3546.133 | 0.3791472 | 0.05953332 | 179.8828 | 0.2381333 | [5 empty] | 0.2396477 | 181.5375
10.859 | 3558.006 | 0.3803636 | 0.05975739 | 180.4851 | 0.2390296 | [5 empty] | 0.2406709 | 182.1258
10.891 | 3570.186 | 0.3814989 | 0.05998377 | 181.1029 | 0.2399351 | [5 empty] | 0.241565 | 182.7296
10.922 | 3581.72 | 0.3827558 | 0.06024018 | 181.688 | 0.2409607 | [5 empty] | 0.2423301 | 183.3504
10.953 | 3593.562 | 0.3838505 | 0.06046425 | 182.2887 | 0.241857 | [5 empty] | 0.2432242 | 183.9557
11.016 | 3605.742 | 0.3849858 | 0.06065598 | 182.9066 | 0.2426239 | [5 empty] | 0.2442473 | 184.577
11.016 | 3617.615 | 0.3862022 | 0.06088005 | 183.5089 | 0.2435202 | [5 empty] | 0.2450124 | 185.1978
11.047 | 3629.795 | 0.3873375 | 0.06113646 | 184.1267 | 0.2445458 | [5 empty] | 0.2459064 | 185.8188
11.094 | 3641.976 | 0.3884728 | 0.06132819 | 184.7446 | 0.2453128 | [5 empty] | 0.2468743 | 186.4228
11.125 | 3654.156 | 0.3897297 | 0.06155226 | 185.3624 | 0.246209 | [5 empty] | 0.2477683 | 187.0767
11.156 | 3665.998 | 0.390865 | 0.06179481 | 185.9631 | 0.2471792 | [5 empty] | 0.2486624 | 187.7306
11.187 | 3678.824 | 0.3920409 | 0.06201888 | 186.6138 | 0.2480755 | [5 empty] | 0.2495564 | 188.3517
11.219 | 3691.65 | 0.3931762 | 0.06224295 | 187.2644 | 0.2489718 | [5 empty] | 0.250515 | 188.9573
11.25 | 3703.83 | 0.394352 | 0.06246702 | 187.8822 | 0.2498681 | [5 empty] | 0.2514735 | 189.5941
11.297 | 3715.703 | 0.3954873 | 0.06270726 | 188.4845 | 0.250829 | [5 empty] | 0.2523676 | 190.2309
11.328 | 3728.191 | 0.3967442 | 0.0629475 | 189.118 | 0.25179 | [5 empty] | 0.2533906 | 190.8695
11.359 | 3740.678 | 0.3978795 | 0.06317157 | 189.7514 | 0.2526863 | [5 empty] | 0.2544136 | 191.5237
11.391 | 3753.197 | 0.3990554 | 0.06342798 | 190.3864 | 0.2537119 | [5 empty] | 0.2553076 | 192.1761
11.422 | 3766.023 | 0.4001907 | 0.06368439 | 191.0371 | 0.2547376 | [5 empty] | 0.2562662 | 192.8146
11.453 | 3778.818 | 0.4013665 | 0.06390846 | 191.6861 | 0.2556338 | [5 empty] | 0.2571601 | 193.4358
11.484 | 3791.337 | 0.4025423 | 0.0641487 | 192.3211 | 0.2565948 | [5 empty] | 0.2581831 | 194.0729
11.531 | 3803.517 | 0.4036776 | 0.06437277 | 192.939 | 0.2574911 | [5 empty] | 0.2592061 | 194.6943
11.562 | 3816.005 | 0.404894 | 0.06462918 | 193.5725 | 0.2585167 | [5 empty] | 0.2602291 | 195.3158
11.594 | 3828.185 | 0.4060293 | 0.06488559 | 194.1903 | 0.2595423 | [5 empty] | 0.2611323 | 195.9699
11.625 | 3840.365 | 0.4071646 | 0.065142 | 194.8082 | 0.260568 | [5 empty] | 0.2620262 | 196.5911
11.656 | 3853.192 | 0.4083404 | 0.06536838 | 195.4588 | 0.2614735 | [5 empty] | 0.2629846 | 197.2281
11.687 | 3865.372 | 0.4095163 | 0.06559245 | 196.0767 | 0.2623698 | [5 empty] | 0.2638786 | 197.8494
11.719 | 3877.86 | 0.4106516 | 0.06583269 | 196.7101 | 0.2633308 | [5 empty] | 0.2647725 | 198.5035
11.766 | 3890.04 | 0.4119085 | 0.06605676 | 197.328 | 0.264227 | [5 empty] | 0.2658599 | 199.1252
11.797 | 3902.866 | 0.4130438 | 0.06628083 | 197.9786 | 0.2651233 | [5 empty] | 0.2667538 | 199.7621
11.828 | 3915.046 | 0.4141791 | 0.06655341 | 198.5965 | 0.2662136 | [5 empty] | 0.2675187 | 200.3831
11.859 | 3927.534 | 0.4153144 | 0.06677748 | 199.2299 | 0.2671099 | [5 empty] | 0.2685416 | 201.0047
11.891 | 3939.714 | 0.4165308 | 0.06696921 | 199.8478 | 0.2678768 | [5 empty] | 0.2694355 | 201.626
11.922 | 3951.894 | 0.417666 | 0.06722562 | 200.4657 | 0.2689025 | [5 empty] | 0.2704583 | 202.2648
11.953 | 3964.074 | 0.418923 | 0.06744969 | 201.0835 | 0.2697988 | [5 empty] | 0.2713614 | 202.8862
12.016 | 3976.593 | 0.4200583 | 0.0677061 | 201.7185 | 0.2708244 | [5 empty] | 0.2722552 | 203.5076
12.031 | 3988.773 | 0.4211936 | 0.06793248 | 202.3364 | 0.2717299 | [5 empty] | 0.2731491 | 204.1117
12.062 | 4000.954 | 0.4223289 | 0.06815655 | 202.9543 | 0.2726262 | [5 empty] | 0.2739784 | 204.733
12.094 | 4012.795 | 0.4235047 | 0.06838062 | 203.555 | 0.2735225 | [5 empty] | 0.2749367 | 205.3545
12.125 | 4024.976 | 0.4246805 | 0.06858852 | 204.1728 | 0.2743541 | [5 empty] | 0.2758951 | 205.976
12.156 | 4037.156 | 0.4259375 | 0.06882876 | 204.7907 | 0.275315 | [5 empty] | 0.2768534 | 206.6148
12.187 | 4049.336 | 0.4270322 | 0.069069 | 205.4085 | 0.276276 | [5 empty] | 0.2778117 | 207.252
12.219 | 4061.854 | 0.4282081 | 0.06930924 | 206.0436 | 0.277237 | [5 empty] | 0.2787054 | 207.8891
12.25 | 4074.342 | 0.4293433 | 0.06954948 | 206.677 | 0.2781979 | [5 empty] | 0.2796085 | 208.5105
12.281 | 4086.83 | 0.4305192 | 0.06977355 | 207.3105 | 0.2790942 | [5 empty] | 0.2805667 | 209.1493
12.328 | 4099.01 | 0.431695 | 0.06999993 | 207.9283 | 0.2799997 | [5 empty] | 0.2814605 | 209.7708
12.359 | 4111.529 | 0.4328303 | 0.07024017 | 208.5634 | 0.2809607 | [5 empty] | 0.2823542 | 210.3923
12.391 | 4123.709 | 0.4340467 | 0.07046424 | 209.1812 | 0.281857 | [5 empty] | 0.2833125 | 211.0139
12.422 | 4135.889 | 0.4352225 | 0.07068831 | 209.7991 | 0.2827532 | [5 empty] | 0.2842062 | 211.6354
12.453 | 4148.069 | 0.4363578 | 0.07092855 | 210.4169 | 0.2837142 | [5 empty] | 0.2850355 | 212.2724
12.484 | 4160.25 | 0.4374931 | 0.07115262 | 211.0348 | 0.2846105 | [5 empty] | 0.2860582 | 212.9114
12.516 | 4172.737 | 0.438669 | 0.07136052 | 211.6682 | 0.2854421 | [5 empty] | 0.2870809 | 213.5489
12.562 | 4185.256 | 0.4398448 | 0.07161693 | 212.3033 | 0.2864677 | [5 empty] | 0.2879746 | 214.1861
12.594 | 4197.744 | 0.4410612 | 0.07187334 | 212.9367 | 0.2874933 | [5 empty] | 0.2887485 | 214.8246
12.625 | 4210.231 | 0.442237 | 0.07209741 | 213.5702 | 0.2883897 | [5 empty] | 0.2897712 | 215.4465
12.656 | 4222.75 | 0.4433318 | 0.07229145 | 214.2052 | 0.2891658 | [5 empty] | 0.2907939 | 216.0684
12.687 | 4234.931 | 0.4445076 | 0.07254786 | 214.8231 | 0.2901914 | [5 empty] | 0.2916875 | 216.7056
12.719 | 4247.111 | 0.4456834 | 0.07280427 | 215.441 | 0.2912171 | [5 empty] | 0.2925167 | 217.3271
12.766 | 4259.599 | 0.4468593 | 0.07302834 | 216.0744 | 0.2921134 | [5 empty] | 0.2935394 | 217.949
12.797 | 4271.779 | 0.4480757 | 0.07323624 | 216.6923 | 0.292945 | [5 empty] | 0.2946265 | 218.571
12.828 | 4283.959 | 0.449211 | 0.07349265 | 217.3101 | 0.2939706 | [5 empty] | 0.2955201 | 219.1926
12.859 | 4296.139 | 0.4503463 | 0.07376523 | 217.928 | 0.2950609 | [5 empty] | 0.2964137 | 219.8143
12.891 | 4308.319 | 0.4515221 | 0.0739893 | 218.5458 | 0.2959572 | [5 empty] | 0.2972429 | 220.4515
12.922 | 4320.5 | 0.4526979 | 0.07421337 | 219.1637 | 0.2968535 | [5 empty] | 0.2982655 | 221.0906
12.953 | 4332.987 | 0.4538332 | 0.07442127 | 219.7972 | 0.2976851 | [5 empty] | 0.299288 | 221.7283
12.984 | 4345.506 | 0.4550902 | 0.07467768 | 220.4322 | 0.2987107 | [5 empty] | 0.3001816 | 222.3985
13.031 | 4357.994 | 0.4562255 | 0.07493409 | 221.0656 | 0.2997364 | [5 empty] | 0.3011397 | 223.0532
13.062 | 4371.127 | 0.4573607 | 0.07515816 | 221.7319 | 0.3006326 | [5 empty] | 0.3021623 | 223.6924
13.094 | 4383.954 | 0.458496 | 0.0753984 | 222.3825 | 0.3015936 | [5 empty] | 0.3032493 | 224.3459
13.125 | 4396.472 | 0.4596719 | 0.07565481 | 223.0175 | 0.3026192 | [5 empty] | 0.3041521 | 225.0005
13.156 | 4409.268 | 0.4608477 | 0.07592739 | 223.6666 | 0.3037096 | [5 empty] | 0.3050456 | 225.6395
13.187 | 4422.09375 | 0.4621046 | 0.07615377 | 224.3172 | 0.3046151 | [5 empty] | 0.3060681 | 226.2928
13.219 | 4434.612 | 0.4632399 | 0.07637784 | 224.9522 | 0.3055114 | [5 empty] | 0.3070906 | 226.9478
13.25 | 4447.407 | 0.4643752 | 0.07663425 | 225.6013 | 0.306537 | [5 empty] | 0.3080486 | 227.6182
13.297 | 4460.233 | 0.4655105 | 0.07689066 | 226.2519 | 0.3075626 | [5 empty] | 0.3090711 | 228.2576
13.328 | 4473.367 | 0.4666864 | 0.0771309 | 226.9181 | 0.3085236 | [5 empty] | 0.3100936 | 228.9282
13.359 | 4485.886 | 0.4678217 | 0.07738731 | 227.5532 | 0.3095492 | [5 empty] | 0.311116 | 229.5832
13.391 | 4499.02 | 0.4689975 | 0.07764372 | 228.2194 | 0.3105749 | [5 empty] | 0.312074 | 230.238
13.422 | 4511.846 | 0.4702139 | 0.07790013 | 228.87 | 0.3116005 | [5 empty] | 0.3129675 | 230.8599
13.453 | 4524.671875 | 0.4713897 | 0.07814037 | 229.5206 | 0.3125615 | [5 empty] | 0.3139899 | 231.5149
13.484 | 4536.852 | 0.4724845 | 0.07836444 | 230.1385 | 0.3134578 | [5 empty] | 0.3150768 | 232.1686
13.516 | 4549.678 | 0.4736603 | 0.07862085 | 230.7891 | 0.3144834 | [5 empty] | 0.3159703 | 232.8233
13.547 | 4562.474 | 0.4748767 | 0.07889343 | 231.4382 | 0.3155737 | [5 empty] | 0.3169282 | 233.4454
13.594 | 4575.3 | 0.476012 | 0.0791175 | 232.0888 | 0.31647 | [5 empty] | 0.3178861 | 234.0846
13.625 | 4587.48 | 0.4772284 | 0.07935774 | 232.7067 | 0.317431 | [5 empty] | 0.3189085 | 234.7554
13.656 | 4599.999 | 0.4784042 | 0.07959798 | 233.3417 | 0.3183919 | [5 empty] | 0.3198664 | 235.3931
13.687 | 4613.132 | 0.479499 | 0.07985439 | 234.0079 | 0.3194176 | [5 empty] | 0.3208888 | 236.0326
13.719 | 4625.62 | 0.4806748 | 0.08009463 | 234.6414 | 0.3203785 | [5 empty] | 0.3218466 | 236.686
13.75 | 4638.139 | 0.4818506 | 0.08035104 | 235.2764 | 0.3214042 | [5 empty] | 0.3228045 | 237.3254
13.797 | 4650.934 | 0.4829859 | 0.08059128 | 235.9255 | 0.3223651 | [5 empty] | 0.3238268 | 237.9633
13.828 | 4663.453 | 0.4842429 | 0.08083152 | 236.5605 | 0.3233261 | [5 empty] | 0.3249781 | 238.6188
13.859 | 4675.94 | 0.4853781 | 0.08108793 | 237.194 | 0.3243517 | [5 empty] | 0.3260004 | 239.2568
13.891 | 4688.767 | 0.4865134 | 0.08137668 | 237.8446 | 0.3255067 | [5 empty] | 0.3270227 | 239.8963
13.922 | 4701.254 | 0.4876893 | 0.08163309 | 238.4781 | 0.3265324 | [5 empty] | 0.328045 | 240.5343
13.953 | 4713.772 | 0.4888651 | 0.0818895 | 239.1131 | 0.327558 | [5 empty] | 0.3290028 | 241.1565
14 | 4726.26 | 0.4900004 | 0.08214591 | 239.7465 | 0.3285836 | [5 empty] | 0.330154 | 241.7964
14.031 | 4738.441 | 0.4912573 | 0.08238615 | 240.3644 | 0.3295446 | [5 empty] | 0.3311118 | 242.4343
14.062 | 4750.959 | 0.4923926 | 0.0826749 | 240.9994 | 0.3306996 | [5 empty] | 0.3320696 | 243.0722
14.094 | 4763.447 | 0.4935279 | 0.08291514 | 241.6329 | 0.3316606 | [5 empty] | 0.3330273 | 243.7273
14.125 | 4775.935 | 0.4946632 | 0.08315538 | 242.2663 | 0.3326215 | [5 empty] | 0.334114 | 244.3827
14.156 | 4788.761 | 0.4958391 | 0.08339562 | 242.9169 | 0.3335825 | [5 empty] | 0.3352652 | 245.0211
14.187 | 4801.587 | 0.4970149 | 0.0836682 | 243.5676 | 0.3346728 | [5 empty] | 0.3363518 | 245.6609
14.219 | 4814.075 | 0.4982718 | 0.08395695 | 244.201 | 0.3358278 | [5 empty] | 0.3374385 | 246.2992
14.25 | 4826.593 | 0.4993666 | 0.08422953 | 244.8361 | 0.3369181 | [5 empty] | 0.3385251 | 246.9391
14.297 | 4839.081 | 0.5005424 | 0.08450211 | 245.4695 | 0.3380084 | [5 empty] | 0.3395473 | 247.5772
14.328 | 4851.6 | 0.5016777 | 0.08477469 | 246.1045 | 0.3390988 | [5 empty] | 0.3406339 | 248.1842
14.359 | 4864.087 | 0.5028535 | 0.0850311 | 246.738 | 0.3401244 | [5 empty] | 0.3416561 | 248.8067
14.391 | 4875.96 | 0.5040294 | 0.08530368 | 247.3403 | 0.3412147 | [5 empty] | 0.3426782 | 249.4277
14.422 | 4888.140625 | 0.5052457 | 0.08556009 | 247.9581 | 0.3422404 | [5 empty] | 0.3437003 | 250.0675
14.453 | 4900.29 | 0.5064216 | 0.0858165 | 248.5744 | 0.343266 | [5 empty] | 0.3447869 | 250.6902
14.484 | 4912.809 | 0.5075569 | 0.08607291 | 249.2095 | 0.3442916 | [5 empty] | 0.3459379 | 251.3287
14.516 | 4924.989 | 0.5086922 | 0.08634549 | 249.8273 | 0.3453819 | [5 empty] | 0.3470245 | 251.9514
14.562 | 4937.477 | 0.509868 | 0.08663424 | 250.4608 | 0.346537 | [5 empty] | 0.3480465 | 252.574
14.594 | 4949.657 | 0.5110033 | 0.08690682 | 251.0786 | 0.3476273 | [5 empty] | 0.3491331 | 253.214
14.625 | 4961.837 | 0.5122603 | 0.08716323 | 251.6965 | 0.3486529 | [5 empty] | 0.3500907 | 253.8192
14.656 | 4974.355 | 0.5134361 | 0.08743581 | 252.3315 | 0.3497432 | [5 empty] | 0.3512969 | 254.4423
14.687 | 4986.197 | 0.5145308 | 0.08767605 | 252.9322 | 0.3507042 | [5 empty] | 0.3523189 | 255.0321
14.719 | 4998.377 | 0.5156661 | 0.08797866 | 253.5501 | 0.3519146 | [5 empty] | 0.3533409 | 255.6547
14.75 | 5009.912 | 0.5168419 | 0.08823507 | 254.1351 | 0.3529403 | [5 empty] | 0.3544274 | 256.2948
14.781 | 5022.092 | 0.5180178 | 0.08849148 | 254.753 | 0.3539659 | [5 empty] | 0.3554494 | 256.9003
14.828 | 5034.61 | 0.5191936 | 0.08876406 | 255.388 | 0.3550562 | [5 empty] | 0.3565358 | 257.5404
14.859 | 5046.453 | 0.5204506 | 0.08902047 | 255.9887 | 0.3560819 | [5 empty] | 0.3576223 | 258.1632
14.891 | 5058.971 | 0.5215454 | 0.08929305 | 256.6238 | 0.3571722 | [5 empty] | 0.3587087 | 258.8174
14.922 | 5071.151 | 0.5226806 | 0.08956563 | 257.2416 | 0.3582625 | [5 empty] | 0.3597951 | 259.4575
14.953 | 5083.947 | 0.5238565 | 0.08983821 | 257.8907 | 0.3593528 | [5 empty] | 0.3608815 | 260.0961
14.984 | 5096.465 | 0.5250323 | 0.09011079 | 258.5257 | 0.3604432 | [5 empty] | 0.3620968 | 260.7194
15.031 | 5108.953125 | 0.5261676 | 0.09038337 | 259.1592 | 0.3615335 | [5 empty] | 0.3631832 | 261.3595
15.062 | 5121.133 | 0.527384 | 0.09068829 | 259.777 | 0.3627532 | [5 empty] | 0.3642695 | 262.0138
15.094 | 5133.652 | 0.5285598 | 0.09096087 | 260.4121 | 0.3638435 | [5 empty] | 0.3654848 | 262.6543
15.125 | 5146.447 | 0.5296951 | 0.09123345 | 261.0611 | 0.3649338 | [5 empty] | 0.3665619 | 263.2773
15.156 | 5158.966 | 0.5308709 | 0.09153837 | 261.6961 | 0.3661535 | [5 empty] | 0.3676482 | 263.8831
15.187 | 5171.146 | 0.5320063 | 0.09180864 | 262.314 | 0.3672346 | [5 empty] | 0.3687345 | 264.5061
15.219 | 5182.988 | 0.5331821 | 0.09208122 | 262.9147 | 0.3683249 | [5 empty] | 0.3698208 | 265.1463
15.266 | 5195.168 | 0.5343579 | 0.0923538 | 263.5325 | 0.3694152 | [5 empty] | 0.3709071 | 265.785
15.297 | 5207.687 | 0.5355743 | 0.09262638 | 264.1676 | 0.3705055 | [5 empty] | 0.3720579 | 266.4239
15.328 | 5220.174 | 0.5367096 | 0.09289896 | 264.801 | 0.3715958 | [5 empty] | 0.373273 | 267.0316
15.359 | 5232.662 | 0.5378449 | 0.09318771 | 265.4345 | 0.3727508 | [5 empty] | 0.3744237 | 267.6549
15.391 | 5244.535 | 0.5390207 | 0.09349263 | 266.0367 | 0.3739705 | [5 empty] | 0.3754455 | 268.2935
15.422 | 5256.715 | 0.5401965 | 0.09378138 | 266.6546 | 0.3751255 | [5 empty] | 0.3765961 | 268.9167
15.453 | 5269.203 | 0.5413318 | 0.09403779 | 267.2881 | 0.3761512 | [5 empty] | 0.377802 | 269.5245
15.484 | 5281.383 | 0.5425888 | 0.09432654 | 267.9059 | 0.3773062 | [5 empty] | 0.3788882 | 270.132
15.531 | 5293.255 | 0.5437241 | 0.09462915 | 268.5082 | 0.3785166 | [5 empty] | 0.3799744 | 270.7536
15.562 | 5305.128 | 0.5448593 | 0.09490173 | 269.1104 | 0.3796069 | [5 empty] | 0.3810606 | 271.3454
15.594 | 5317.277 | 0.5459946 | 0.09517431 | 269.7267 | 0.3806973 | [5 empty] | 0.3822112 | 271.9515
15.625 | 5328.843 | 0.5471705 | 0.09544689 | 270.3134 | 0.3817876 | [5 empty] | 0.3833618 | 272.5592
15.656 | 5340.685 | 0.5483463 | 0.09573564 | 270.9141 | 0.3829426 | [5 empty] | 0.3844479 | 273.1652
15.687 | 5352.557 | 0.5495628 | 0.09602439 | 271.5163 | 0.3840975 | [5 empty] | 0.3856629 | 273.7731
15.719 | 5364.399 | 0.550698 | 0.09629697 | 272.117 | 0.3851879 | [5 empty] | 0.386749 | 274.3791
15.75 | 5376.271 | 0.5518333 | 0.09660189 | 272.7193 | 0.3864076 | [5 empty] | 0.3877707 | 274.9708
15.781 | 5388.113 | 0.5530092 | 0.09687447 | 273.32 | 0.3874979 | [5 empty] | 0.3889212 | 275.5614
15.828 | 5399.679 | 0.554185 | 0.09713088 | 273.9067 | 0.3885235 | [5 empty] | 0.3901914 | 276.1679
15.859 | 5411.213 | 0.5553203 | 0.09741963 | 274.4917 | 0.3896785 | [5 empty] | 0.3912775 | 276.7583
15.891 | 5423.055 | 0.5565772 | 0.09773841 | 275.0924 | 0.3909536 | [5 empty] | 0.392428 | 277.3661
15.922 | 5434.589 | 0.5577125 | 0.09801099 | 275.6775 | 0.3920439 | [5 empty] | 0.393514 | 277.9722
15.953 | 5446.461 | 0.5588478 | 0.09829974 | 276.2798 | 0.393199 | [5 empty] | 0.3946644 | 278.5315
15.984 | 5458.304 | 0.5600236 | 0.09857232 | 276.8805 | 0.3942893 | [5 empty] | 0.3958793 | 279.1379
16.016 | 5469.223 | 0.561159 | 0.09886107 | 277.4344 | 0.3954443 | [5 empty] | 0.3970297 | 279.7458
16.062 | 5481.064 | 0.5623348 | 0.09916599 | 278.0351 | 0.396664 | [5 empty] | 0.3981802 | 280.3365
16.094 | 5492.937 | 0.5635917 | 0.09945474 | 278.6373 | 0.397819 | [5 empty] | 0.3993214 | 280.9443
16.125 | 5504.472 | 0.564727 | 0.09974349 | 279.2224 | 0.398974 | [5 empty] | 0.4005362 | 281.5508
16.156 | 5516.344 | 0.5658623 | 0.1000299 | 279.8247 | 0.4001197 | [5 empty] | 0.4016221 | 282.1413
16.187 | 5528.186 | 0.5669976 | 0.1003349 | 280.4254 | 0.4013394 | [5 empty] | 0.4028369 | 282.7494
16.219 | 5539.72 | 0.5681734 | 0.1006074 | 281.0105 | 0.4024297 | [5 empty] | 0.4039873 | 283.3402
16.25 | 5551.593 | 0.5693492 | 0.1009123 | 281.6127 | 0.4036494 | [5 empty] | 0.4052665 | 283.9156
16.297 | 5563.127 | 0.5705251 | 0.1012011 | 282.1978 | 0.4048044 | [5 empty] | 0.406472 | 284.4893
16.328 | 5574.354 | 0.5717415 | 0.1015222 | 282.7673 | 0.4060888 | [5 empty] | 0.4075579 | 285.0814
16.359 | 5585.55 | 0.5728768 | 0.1018248 | 283.3352 | 0.4072992 | [5 empty] | 0.4087082 | 285.655
16.391 | 5597.115 | 0.574012 | 0.1020974 | 283.9219 | 0.4083895 | [5 empty] | 0.4098584 | 286.2301
16.422 | 5608.311 | 0.5751879 | 0.1023861 | 284.4898 | 0.4095445 | [5 empty] | 0.4110731 | 286.8054
16.453 | 5619.538 | 0.5763637 | 0.1026749 | 285.0593 | 0.4106995 | [5 empty] | 0.4122878 | 287.412
16.5 | 5630.764 | 0.577499 | 0.1029798 | 285.6288 | 0.4119192 | [5 empty] | 0.4135025 | 287.9717
16.531 | 5642.606 | 0.578756 | 0.1032847 | 286.2295 | 0.4131389 | [5 empty] | 0.4147079 | 288.5627
16.562 | 5653.525 | 0.5798913 | 0.1035896 | 286.7834 | 0.4143586 | [5 empty] | 0.4159225 | 289.1208
16.594 | 5665.06 | 0.5810266 | 0.1038923 | 287.3685 | 0.415569 | [5 empty] | 0.4172015 | 289.6964
16.625 | 5675.948 | 0.5821618 | 0.1041972 | 287.9208 | 0.4167887 | [5 empty] | 0.4184161 | 290.2875
16.656 | 5687.175 | 0.5833377 | 0.1045183 | 288.4903 | 0.418073 | [5 empty] | 0.4196859 | 290.8787
16.687 | 5698.709 | 0.5845135 | 0.1048232 | 289.0754 | 0.4192927 | [5 empty] | 0.4208361 | 291.4539
16.719 | 5710.243 | 0.5857704 | 0.105142 | 289.6605 | 0.4205678 | [5 empty] | 0.422115 | 292.0609
16.75 | 5721.47 | 0.5869057 | 0.1054307 | 290.23 | 0.4217228 | [5 empty] | 0.423394 | 292.6522
16.797 | 5733.312 | 0.5880005 | 0.1057518 | 290.8307 | 0.4230072 | [5 empty] | 0.4246085 | 293.2434
16.828 | 5744.846 | 0.5891764 | 0.1060729 | 291.4158 | 0.4242916 | [5 empty] | 0.4259426 | 293.8364
16.859 | 5756.38 | 0.5903522 | 0.1063778 | 292.0009 | 0.4255112 | [5 empty] | 0.4272859 | 294.4436
16.891 | 5767.945 | 0.591528 | 0.1067128 | 292.5875 | 0.426851 | [5 empty] | 0.4285004 | 295.0348
16.922 | 5779.787 | 0.5927849 | 0.10705 | 293.1882 | 0.4282001 | [5 empty] | 0.4297792 | 295.5949
16.953 | 5791.322 | 0.5938797 | 0.1073549 | 293.7733 | 0.4294198 | [5 empty] | 0.4310489 | 296.169
16.984 | 5802.241 | 0.595015 | 0.107676 | 294.3272 | 0.4307041 | [5 empty] | 0.4323921 | 296.7779
17.016 | 5813.437 | 0.5961908 | 0.1079948 | 294.8951 | 0.4319792 | [5 empty] | 0.4336065 | 297.3534
17.062 | 5825.309 | 0.5973261 | 0.1083321 | 295.4974 | 0.4333283 | [5 empty] | 0.4348853 | 297.9276
17.094 | 5836.536 | 0.5985019 | 0.108637 | 296.0669 | 0.434548 | [5 empty] | 0.4362193 | 298.5036
17.125 | 5847.732 | 0.5996778 | 0.1089581 | 296.6348 | 0.4358323 | [5 empty] | 0.4374981 | 299.0794
17.156 | 5858.958 | 0.6008942 | 0.109293 | 297.2043 | 0.4371721 | [5 empty] | 0.4387768 | 299.6537
17.187 | 5870.186 | 0.6020294 | 0.1096141 | 297.7738 | 0.4384565 | [5 empty] | 0.4400555 | 300.2138
17.219 | 5881.381 | 0.6032053 | 0.1099352 | 298.3417 | 0.4397408 | [5 empty] | 0.4413894 | 300.7883
17.25 | 5892.3 | 0.6043406 | 0.1102563 | 298.8956 | 0.4410252 | [5 empty] | 0.4426681 | 301.3485
17.281 | 5903.497 | 0.6055164 | 0.1105912 | 299.4636 | 0.442365 | [5 empty] | 0.4440112 | 301.9402
17.328 | 5914.416 | 0.6066923 | 0.1109123 | 300.0174 | 0.4436494 | [5 empty] | 0.4453451 | 302.499
17.359 | 5925.95 | 0.6079087 | 0.1112496 | 300.6025 | 0.4449984 | [5 empty] | 0.4467525 | 303.0581
17.391 | 5936.838 | 0.609044 | 0.1115846 | 301.1549 | 0.4463382 | [5 empty] | 0.4479667 | 303.5852
17.422 | 5947.727 | 0.6101792 | 0.111938 | 301.7072 | 0.4477519 | [5 empty] | 0.449181 | 304.1437
17.453 | 5958 | 0.6113551 | 0.1122429 | 302.2283 | 0.4489716 | [5 empty] | 0.4504504 | 304.704
17.484 | 5968.888 | 0.6124904 | 0.1125478 | 302.7806 | 0.4501913 | [5 empty] | 0.4518577 | 305.2459
17.531 | 5979.807 | 0.6137068 | 0.1128666 | 303.3345 | 0.4514664 | [5 empty] | 0.4532006 | 305.7891
17.578 | 5990.357 | 0.6149231 | 0.11322 | 303.8697 | 0.4528801 | [5 empty] | 0.4544056 | 306.3163
17.594 | 6000.938 | 0.6160584 | 0.1135573 | 304.4064 | 0.4542291 | [5 empty] | 0.4556841 | 306.8422
17.625 | 6011.211 | 0.6171937 | 0.1138599 | 304.9276 | 0.4554396 | [5 empty] | 0.457027 | 307.3855
17.672 | 6021.454 | 0.6183696 | 0.114181 | 305.4471 | 0.456724 | [5 empty] | 0.4583699 | 307.9288
17.687 | 6032.035 | 0.6195049 | 0.1145182 | 305.9838 | 0.458073 | [5 empty] | 0.4597036 | 308.4721
17.719 | 6042.615 | 0.6206807 | 0.1148555 | 306.5206 | 0.4594221 | [5 empty] | 0.4610464 | 308.9982
17.766 | 6053.196 | 0.6219376 | 0.1151905 | 307.0573 | 0.4607618 | [5 empty] | 0.4623249 | 309.5586
17.797 | 6063.438 | 0.6230729 | 0.1155277 | 307.5768 | 0.4621109 | [5 empty] | 0.4636585 | 310.1176
17.828 | 6074.358 | 0.6242082 | 0.1158488 | 308.1308 | 0.4633952 | [5 empty] | 0.4650013 | 310.661
17.859 | 6085.246 | 0.6253435 | 0.1161838 | 308.6831 | 0.464735 | [5 empty] | 0.4664084 | 311.1874
17.891 | 6095.827 | 0.6265193 | 0.116521 | 309.2198 | 0.4660841 | [5 empty] | 0.4678064 | 311.6981
17.922 | 6106.069 | 0.6276952 | 0.1168744 | 309.7394 | 0.4674978 | [5 empty] | 0.4690203 | 312.2082
17.953 | 6116.004 | 0.6289521 | 0.1172256 | 310.2433 | 0.4689023 | [5 empty] | 0.4701055 | 312.7351
17.984 | 6125.939 | 0.6300874 | 0.1175305 | 310.7473 | 0.4701219 | [5 empty] | 0.4713839 | 313.2784
18.031 | 6136.212 | 0.6312227 | 0.1178031 | 311.2684 | 0.4712123 | [5 empty] | 0.4728461 | 313.8207
18.062 | 6146.793 | 0.632358 | 0.1181242 | 311.8051 | 0.4724966 | [5 empty] | 0.4742532 | 314.3644
18.094 | 6157.343 | 0.6334933 | 0.1184914 | 312.3403 | 0.4739658 | [5 empty] | 0.4756602 | 314.8924
18.125 | 6167.924 | 0.6347097 | 0.1188449 | 312.877 | 0.4753795 | [5 empty] | 0.4771867 | 315.4193
18.156 | 6178.197 | 0.6358449 | 0.1191983 | 313.3982 | 0.4767932 | [5 empty] | 0.4786581 | 315.9475
18.187 | 6188.439 | 0.6371019 | 0.1195818 | 313.9177 | 0.4783271 | [5 empty] | 0.4799271 | 316.4579
18.219 | 6198.713 | 0.6382372 | 0.1199514 | 314.4388 | 0.4798055 | [5 empty] | 0.4812697 | 316.9842
18.25 | 6208.647 | 0.6393319 | 0.1202701 | 314.9428 | 0.4810806 | [5 empty] | 0.4826766 | 317.4951
18.297 | 6218.89 | 0.6405078 | 0.1206074 | 315.4624 | 0.4824297 | [5 empty] | 0.4842674 | 317.9909
18.328 | 6228.825 | 0.6416836 | 0.1209608 | 315.9663 | 0.4838434 | [5 empty] | 0.4856743 | 318.5018
18.359 | 6238.452 | 0.6428595 | 0.1213605 | 316.4547 | 0.4854419 | [5 empty] | 0.4869524 | 318.9637
18.391 | 6248.387 | 0.6441164 | 0.1217139 | 316.9586 | 0.4868556 | [5 empty] | 0.4884788 | 319.4749
18.422 | 6257.369 | 0.6452111 | 0.122035 | 317.4142 | 0.48814 | [5 empty] | 0.48995 | 319.9861
18.453 | 6267.303 | 0.646387 | 0.1224184 | 317.9182 | 0.4896738 | [5 empty] | 0.491412 | 320.4972
18.484 | 6277.238 | 0.6475223 | 0.122788 | 318.4222 | 0.4911522 | [5 empty] | 0.4928831 | 321.0084
18.516 | 6287.173 | 0.6486981 | 0.1231553 | 318.9261 | 0.4926214 | [5 empty] | 0.494345 | 321.5352
18.562 | 6297.108 | 0.6498334 | 0.1235249 | 319.4301 | 0.4940998 | [5 empty] | 0.4958161 | 322.0464
18.594 | 6307.351 | 0.6510092 | 0.1238922 | 319.9496 | 0.4955689 | [5 empty] | 0.4971585 | 322.5745
18.625 | 6317.285 | 0.6522661 | 0.1242618 | 320.4536 | 0.4970473 | [5 empty] | 0.4986204 | 323.1013
18.656 | 6327.559 | 0.6534014 | 0.1245991 | 320.9747 | 0.4983964 | [5 empty] | 0.5000914 | 323.6126
18.687 | 6337.801 | 0.6545367 | 0.1249664 | 321.4943 | 0.4998655 | [5 empty] | 0.5016819 | 324.1242
18.719 | 6347.736 | 0.655672 | 0.125336 | 321.9983 | 0.5013439 | [5 empty] | 0.5031529 | 324.6527
18.75 | 6357.671 | 0.6568479 | 0.1257356 | 322.5022 | 0.5029424 | [5 empty] | 0.5046147 | 325.164
18.797 | 6367.944 | 0.6580237 | 0.1261052 | 323.0233 | 0.5044208 | [5 empty] | 0.50615 | 325.6912
18.828 | 6377.879 | 0.6592401 | 0.1264725 | 323.5273 | 0.50589 | [5 empty] | 0.5077404 | 326.1872
18.859 | 6388.121 | 0.6603754 | 0.1268583 | 324.0469 | 0.5074331 | [5 empty] | 0.5092757 | 326.7144
18.891 | 6397.749 | 0.6615107 | 0.1272579 | 324.5352 | 0.5090316 | [5 empty] | 0.5108017 | 327.226
18.922 | 6407.991 | 0.6626865 | 0.1276437 | 325.0548 | 0.5105747 | [5 empty] | 0.5124013 | 327.7377
18.953 | 6417.926 | 0.6638623 | 0.1280271 | 325.5587 | 0.5121085 | [5 empty] | 0.5139916 | 328.2495
19 | 6427.861 | 0.6649976 | 0.1284291 | 326.0627 | 0.5137163 | [5 empty] | 0.5155267 | 328.7611
19.031 | 6437.795 | 0.6662546 | 0.1288287 | 326.5667 | 0.5153148 | [5 empty] | 0.5170527 | 329.257
19.062 | 6447.73 | 0.6673899 | 0.1292145 | 327.0706 | 0.5168579 | [5 empty] | 0.5186522 | 329.7845
19.094 | 6457.358 | 0.6685252 | 0.1295979 | 327.559 | 0.5183917 | [5 empty] | 0.5202424 | 330.2807
19.125 | 6467.6 | 0.669701 | 0.1299999 | 328.0785 | 0.5199995 | [5 empty] | 0.5218326 | 330.7596
19.156 | 6477.228 | 0.6708769 | 0.1303995 | 328.5669 | 0.521598 | [5 empty] | 0.5233677 | 331.2384
19.187 | 6486.517 | 0.6720122 | 0.1307991 | 329.0381 | 0.5231965 | [5 empty] | 0.5248935 | 331.7343
19.219 | 6495.805 | 0.6732691 | 0.1311849 | 329.5093 | 0.5247396 | [5 empty] | 0.5264928 | 332.2306
19.266 | 6505.433 | 0.6744044 | 0.1315684 | 329.9977 | 0.5262734 | [5 empty] | 0.5281473 | 332.7254
19.297 | 6515.06 | 0.6755397 | 0.1319703 | 330.486 | 0.5278812 | [5 empty] | 0.5296822 | 333.2043
19.328 | 6524.65625 | 0.676675 | 0.1323861 | 330.9728 | 0.5295444 | [5 empty] | 0.5313366 | 333.7007
19.359 | 6533.945 | 0.6778508 | 0.1327719 | 331.444 | 0.5310875 | [5 empty] | 0.532991 | 334.1972
19.391 | 6543.573 | 0.6790266 | 0.1331877 | 331.9324 | 0.5327507 | [5 empty] | 0.5343971 | 334.6427
19.422 | 6553.2 | 0.6801619 | 0.1336035 | 332.4207 | 0.5344139 | [5 empty] | 0.5360515 | 335.122
19.453 | 6561.843 | 0.6814188 | 0.1339569 | 332.8591 | 0.5358276 | [5 empty] | 0.5375863 | 335.6181
19.484 | 6571.132 | 0.6825541 | 0.1343727 | 333.3303 | 0.5374908 | [5 empty] | 0.5393049 | 336.0976
19.531 | 6580.759 | 0.6836894 | 0.1347585 | 333.8187 | 0.5390339 | [5 empty] | 0.540904 | 336.5767
19.562 | 6590.048 | 0.6848247 | 0.1351904 | 334.2899 | 0.5407618 | [5 empty] | 0.5424939 | 337.0558
19.594 | 6599.337 | 0.6860411 | 0.1355924 | 334.7611 | 0.5423695 | [5 empty] | 0.5440286 | 337.5191
19.625 | 6608.626 | 0.6871764 | 0.135992 | 335.2323 | 0.543968 | [5 empty] | 0.5456185 | 338.0155
19.656 | 6617.607 | 0.6883928 | 0.1363778 | 335.6879 | 0.5455111 | [5 empty] | 0.5473369 | 338.5108
19.687 | 6627.235 | 0.6895686 | 0.1367774 | 336.1763 | 0.5471097 | [5 empty] | 0.5488715 | 338.9913
19.719 | 6636.831 | 0.6907039 | 0.1372094 | 336.663 | 0.5488375 | [5 empty] | 0.5505899 | 339.471
19.75 | 6646.151 | 0.6918392 | 0.1375951 | 337.1358 | 0.5503806 | [5 empty] | 0.5522532 | 339.9347
19.781 | 6655.44 | 0.693015 | 0.1380271 | 337.607 | 0.5521085 | [5 empty] | 0.5538429 | 340.3967
19.828 | 6664.421 | 0.6941909 | 0.1384452 | 338.0626 | 0.5537809 | [5 empty] | 0.5554969 | 340.8777
19.859 | 6673.372 | 0.6954073 | 0.1388449 | 338.5166 | 0.5553795 | [5 empty] | 0.5571601 | 341.3242
19.891 | 6682.691 | 0.6965831 | 0.1392607 | 338.9894 | 0.5570427 | [5 empty] | 0.5588783 | 341.7882
19.922 | 6691.334 | 0.6977184 | 0.1396788 | 339.4278 | 0.5587151 | [5 empty] | 0.5604771 | 342.2346
19.953 | 6700.316 | 0.6988537 | 0.1401107 | 339.8834 | 0.560443 | [5 empty] | 0.562131 | 342.6812
19.984 | 6708.959 | 0.7000296 | 0.1405127 | 340.3218 | 0.5620507 | [5 empty] | 0.5637849 | 343.1623
20.031 | 6717.602 | 0.7012054 | 0.1409285 | 340.7603 | 0.5637139 | [5 empty] | 0.5655122 | 343.6421
20.078 | 6726.921875 | 0.7024218 | 0.1413443 | 341.233 | 0.5653771 | [5 empty] | 0.5671017 | 344.0885
20.094 | 6736.211 | 0.7035976 | 0.1417786 | 341.7042 | 0.5671142 | [5 empty] | 0.5687555 | 344.5351
20.125 | 6744.854 | 0.7046924 | 0.1421782 | 342.1427 | 0.5687128 | [5 empty] | 0.5704184 | 344.9833
20.156 | 6753.497 | 0.7058682 | 0.142594 | 342.5811 | 0.570376 | [5 empty] | 0.5721365 | 345.4474
20.187 | 6762.17 | 0.7070035 | 0.1430121 | 343.0211 | 0.5720484 | [5 empty] | 0.5737901 | 345.8941
20.234 | 6771.152 | 0.7082199 | 0.1434441 | 343.4767 | 0.5737763 | [5 empty] | 0.575453 | 346.3581
20.266 | 6779.795 | 0.7094362 | 0.1438599 | 343.9151 | 0.5754395 | [5 empty] | 0.5770423 | 346.8046
20.297 | 6788.776 | 0.7105715 | 0.144278 | 344.3707 | 0.5771119 | [5 empty] | 0.5787694 | 347.2515
20.328 | 6797.419 | 0.7117068 | 0.1446776 | 344.8091 | 0.5787104 | [5 empty] | 0.5802945 | 347.6664
20.359 | 6806.0625 | 0.7128827 | 0.1451119 | 345.2475 | 0.5804476 | [5 empty] | 0.5818929 | 348.0973
20.391 | 6814.09 | 0.714018 | 0.1454954 | 345.6548 | 0.5819814 | [5 empty] | 0.5835464 | 348.5613
20.422 | 6822.426 | 0.7151938 | 0.1458973 | 346.0776 | 0.5835891 | [5 empty] | 0.5853285 | 349.0414
20.453 | 6831.407 | 0.7163291 | 0.1463131 | 346.5332 | 0.5852523 | [5 empty] | 0.5870555 | 349.5214
20.5 | 6840.696 | 0.717586 | 0.1467612 | 347.0044 | 0.5870449 | [5 empty] | 0.5887732 | 350.0014
20.531 | 6849.985 | 0.7187213 | 0.1471955 | 347.4756 | 0.588782 | [5 empty] | 0.5904909 | 350.4657
20.562 | 6859.274 | 0.7198566 | 0.1476275 | 347.9468 | 0.5905099 | [5 empty] | 0.5923373 | 350.9132
20.594 | 6868.255 | 0.7209919 | 0.1480594 | 348.4024 | 0.5922378 | [5 empty] | 0.5940641 | 351.3776
20.625 | 6876.898 | 0.7222083 | 0.1485238 | 348.8408 | 0.5940951 | [5 empty] | 0.595846 | 351.7935
20.656 | 6885.88 | 0.7233436 | 0.148958 | 349.2964 | 0.5958322 | [5 empty] | 0.5976279 | 352.2252
20.687 | 6893.908 | 0.7246005 | 0.1494062 | 349.7036 | 0.5976247 | [5 empty] | 0.5993455 | 352.6723
20.719 | 6902.243 | 0.7257358 | 0.1498543 | 350.1265 | 0.5994173 | [5 empty] | 0.6012008 | 353.1199
20.75 | 6910.886 | 0.7268305 | 0.1502863 | 350.5649 | 0.6011451 | [5 empty] | 0.6029183 | 353.6
20.797 | 6919.529 | 0.7280064 | 0.1507529 | 351.0033 | 0.6030117 | [5 empty] | 0.6047001 | 354.0317
20.828 | 6928.818 | 0.7291822 | 0.1511849 | 351.4745 | 0.6047395 | [5 empty] | 0.6064818 | 354.4807
20.859 | 6937.153 | 0.7303581 | 0.151633 | 351.8973 | 0.6065321 | [5 empty] | 0.6081441 | 354.9277
20.891 | 6945.827 | 0.7315745 | 0.1520812 | 352.3373 | 0.6083246 | [5 empty] | 0.6099258 | 355.3751
20.922 | 6954.47 | 0.7327503 | 0.1524993 | 352.7757 | 0.6099971 | [5 empty] | 0.6116432 | 355.8066
20.953 | 6963.113 | 0.7338451 | 0.1529474 | 353.2142 | 0.6117896 | [5 empty] | 0.6134982 | 356.2387
20.984 | 6971.449 | 0.7350209 | 0.1533794 | 353.637 | 0.6135175 | [5 empty] | 0.6154084 | 356.6552
21.016 | 6979.784 | 0.7361967 | 0.153846 | 354.0598 | 0.615384 | [5 empty] | 0.6171899 | 357.0697
21.062 | 6987.812 | 0.737332 | 0.1543265 | 354.4671 | 0.6173059 | [5 empty] | 0.6189072 | 357.5013
21.094 | 6995.809 | 0.7385889 | 0.1547746 | 354.8727 | 0.6190985 | [5 empty] | 0.6206336 | 357.9329
21.125 | 7004.145 | 0.7397242 | 0.1552066 | 355.2955 | 0.6208264 | [5 empty] | 0.622415 | 358.3648
21.156 | 7012.48 | 0.7408595 | 0.1556409 | 355.7184 | 0.6225635 | [5 empty] | 0.6241321 | 358.8121
21.187 | 7020.815 | 0.7420354 | 0.156089 | 356.1412 | 0.624356 | [5 empty] | 0.6258493 | 359.2281
21.219 | 7029.458 | 0.7431707 | 0.156521 | 356.5796 | 0.6260839 | [5 empty] | 0.6277684 | 359.6432
21.266 | 7037.486 | 0.7443465 | 0.1569529 | 356.9869 | 0.6278118 | [5 empty] | 0.629614 | 360.0753
21.297 | 7045.483 | 0.7456034 | 0.1574357 | 357.3925 | 0.629743 | [5 empty] | 0.6313952 | 360.4915
21.328 | 7053.819 | 0.7467387 | 0.1579001 | 357.8154 | 0.6316002 | [5 empty] | 0.6331765 | 360.9062
21.359 | 7061.847 | 0.747874 | 0.1583482 | 358.2226 | 0.6333928 | [5 empty] | 0.6349026 | 361.3223
21.391 | 7069.84375 | 0.7490093 | 0.1587963 | 358.6282 | 0.6351853 | [5 empty] | 0.6366839 | 361.7542
21.422 | 7077.872 | 0.7501851 | 0.1592306 | 359.0355 | 0.6369224 | [5 empty] | 0.6385293 | 362.1864
21.453 | 7086.208 | 0.751361 | 0.1596788 | 359.4583 | 0.638715 | [5 empty] | 0.6402462 | 362.5852
21.5 | 7094.543 | 0.7526179 | 0.1601431 | 359.8811 | 0.6405722 | [5 empty] | 0.6421558 | 362.9847
21.531 | 7102.232 | 0.7537532 | 0.160575 | 360.2712 | 0.6423001 | [5 empty] | 0.6440746 | 363.3843
21.562 | 7109.921875 | 0.7548885 | 0.1610555 | 360.6613 | 0.644222 | [5 empty] | 0.6458556 | 363.7833
21.594 | 7117.611 | 0.7560238 | 0.1615383 | 361.0513 | 0.6461532 | [5 empty] | 0.6477009 | 364.1999
21.625 | 7125.301 | 0.7571996 | 0.1619864 | 361.4414 | 0.6479458 | [5 empty] | 0.6495461 | 364.6322
21.656 | 7133.329 | 0.7583755 | 0.1624507 | 361.8486 | 0.649803 | [5 empty] | 0.6513271 | 365.0313
21.687 | 7141.664 | 0.7595108 | 0.1629151 | 362.2714 | 0.6516603 | [5 empty] | 0.6531814 | 365.4464
21.719 | 7149.354 | 0.7607272 | 0.1633632 | 362.6615 | 0.6534528 | [5 empty] | 0.6550908 | 365.846
21.766 | 7157.351 | 0.761903 | 0.1638298 | 363.0672 | 0.6553193 | [5 empty] | 0.6570644 | 366.2632
21.797 | 7165.041 | 0.7630383 | 0.1643103 | 363.4572 | 0.6572412 | [5 empty] | 0.6587809 | 366.6621
21.828 | 7173.068 | 0.7641736 | 0.1648069 | 363.8645 | 0.6592278 | [5 empty] | 0.6606902 | 367.0617
21.859 | 7180.758 | 0.7653494 | 0.1652389 | 364.2545 | 0.6609557 | [5 empty] | 0.6625995 | 367.4284
21.891 | 7188.447 | 0.7665253 | 0.1657194 | 364.6446 | 0.6628776 | [5 empty] | 0.6643251 | 367.8117
21.922 | 7195.491 | 0.7677822 | 0.1661999 | 365.0019 | 0.6647995 | [5 empty] | 0.6661058 | 368.2109
21.953 | 7202.873 | 0.7689175 | 0.1666342 | 365.3763 | 0.6665366 | [5 empty] | 0.6679507 | 368.6261
21.984 | 7210.5625 | 0.7700122 | 0.1670823 | 365.7664 | 0.6683292 | [5 empty] | 0.6699883 | 369.0279
22.031 | 7218.56 | 0.7711881 | 0.1675466 | 366.1721 | 0.6701865 | [5 empty] | 0.6718331 | 369.4274
22.062 | 7226.28 | 0.7723639 | 0.1680594 | 366.5637 | 0.6722377 | [5 empty] | 0.6736871 | 369.7939
22.094 | 7233.969 | 0.7735397 | 0.1685237 | 366.9537 | 0.674095 | [5 empty] | 0.6755318 | 370.1934
22.125 | 7241.013 | 0.7747967 | 0.1689904 | 367.311 | 0.6759614 | [5 empty] | 0.6773766 | 370.56
22.156 | 7248.702 | 0.7758914 | 0.1694547 | 367.7011 | 0.6778187 | [5 empty] | 0.679157 | 370.9436
22.187 | 7255.746 | 0.7770267 | 0.169919 | 368.0584 | 0.6796759 | [5 empty] | 0.6810016 | 371.3102
22.219 | 7263.128 | 0.7782025 | 0.1703671 | 368.4329 | 0.6814685 | [5 empty] | 0.6829105 | 371.71
22.25 | 7270.171 | 0.7793784 | 0.1708314 | 368.7902 | 0.6833257 | [5 empty] | 0.6848285 | 372.0785
22.297 | 7277.861 | 0.7805137 | 0.1713119 | 369.1802 | 0.6852477 | [5 empty] | 0.686673 | 372.4781
22.328 | 7284.936 | 0.7817706 | 0.1717947 | 369.5391 | 0.6871788 | [5 empty] | 0.6885818 | 372.878
22.359 | 7292.625 | 0.7829059 | 0.172259 | 369.9291 | 0.689036 | [5 empty] | 0.690619 | 373.294
22.391 | 7300.314 | 0.7840412 | 0.1727395 | 370.3192 | 0.690958 | [5 empty] | 0.6925276 | 373.7112
22.422 | 7308.312 | 0.785217 | 0.1732523 | 370.7249 | 0.6930093 | [5 empty] | 0.6944363 | 374.1111
22.453 | 7316.339 | 0.7863523 | 0.1737328 | 371.1321 | 0.6949311 | [5 empty] | 0.6962807 | 374.5108
22.5 | 7324.029 | 0.7875282 | 0.1742133 | 371.5221 | 0.6968531 | [5 empty] | 0.6983177 | 374.8625
22.531 | 7331.71875 | 0.7887446 | 0.1746776 | 371.9122 | 0.6987103 | [5 empty] | 0.7003546 | 375.2457
22.562 | 7338.455 | 0.7899204 | 0.1751904 | 372.2539 | 0.7007616 | [5 empty] | 0.7023274 | 375.6302
22.594 | 7345.806 | 0.7910557 | 0.1757032 | 372.6268 | 0.7028129 | [5 empty] | 0.704245 | 376.0145
22.625 | 7353.1875 | 0.792191 | 0.1761999 | 373.0013 | 0.7047995 | [5 empty] | 0.7062176 | 376.3817
22.656 | 7360.57 | 0.7933668 | 0.1766827 | 373.3757 | 0.7067307 | [5 empty] | 0.7083187 | 376.7668
22.687 | 7367.613 | 0.7945021 | 0.1771793 | 373.733 | 0.7087172 | [5 empty] | 0.7103555 | 377.15
22.734 | 7374.995 | 0.7957996 | 0.1777083 | 374.1075 | 0.7108332 | [5 empty] | 0.7122637 | 377.5344
22.766 | 7382.346 | 0.7969349 | 0.1782211 | 374.4804 | 0.7128845 | [5 empty] | 0.7142363 | 377.9016
22.797 | 7389.729 | 0.7980702 | 0.1787016 | 374.8549 | 0.7148064 | [5 empty] | 0.7163371 | 378.2867
22.828 | 7396.772 | 0.7992055 | 0.1791983 | 375.2122 | 0.716793 | [5 empty] | 0.7183738 | 378.6716
22.859 | 7404.154 | 0.8003408 | 0.1797272 | 375.5866 | 0.718909 | [5 empty] | 0.7203461 | 379.0217
22.891 | 7411.536 | 0.8015166 | 0.1802401 | 375.9611 | 0.7209603 | [5 empty] | 0.7225111 | 379.3913
22.922 | 7418.241 | 0.8026924 | 0.1807367 | 376.3012 | 0.7229468 | [5 empty] | 0.7245476 | 379.7747
22.953 | 7425.315 | 0.8039494 | 0.1812819 | 376.6601 | 0.7251275 | [5 empty] | 0.726584 | 380.1109
23 | 7432.667 | 0.8050441 | 0.1817947 | 377.033 | 0.7271788 | [5 empty] | 0.7285562 | 380.4626
23.031 | 7439.095 | 0.8061794 | 0.1823075 | 377.3591 | 0.72923 | [5 empty] | 0.7305926 | 380.8129
23.062 | 7445.831 | 0.8073552 | 0.1828042 | 377.7007 | 0.7312167 | [5 empty] | 0.7324363 | 381.1484
23.094 | 7452.536 | 0.8085311 | 0.183317 | 378.0409 | 0.7332679 | [5 empty] | 0.7341516 | 381.5306
23.125 | 7458.965 | 0.8097069 | 0.1837813 | 378.367 | 0.7351252 | [5 empty] | 0.7360594 | 381.8994
23.156 | 7466.316 | 0.8109233 | 0.1842133 | 378.7399 | 0.7368531 | [5 empty] | 0.7379672 | 382.2509
23.187 | 7473.39 | 0.8120992 | 0.1846937 | 379.0987 | 0.738775 | [5 empty] | 0.7400034 | 382.6014
23.219 | 7480.126 | 0.8131939 | 0.1851742 | 379.4404 | 0.7406969 | [5 empty] | 0.7420395 | 382.9377
23.25 | 7486.832 | 0.8143697 | 0.185687 | 379.7806 | 0.7427481 | [5 empty] | 0.7440756 | 383.2567
23.297 | 7493.26 | 0.815505 | 0.1861999 | 380.1067 | 0.7447994 | [5 empty] | 0.7463042 | 383.6095
23.328 | 7499.35 | 0.8166808 | 0.1867127 | 380.4156 | 0.7468507 | [5 empty] | 0.7483403 | 383.993
23.359 | 7506.086 | 0.8178567 | 0.187274 | 380.7573 | 0.749096 | [5 empty] | 0.750312 | 384.3291
23.391 | 7513.4375 | 0.8190731 | 0.1877868 | 381.1302 | 0.7511473 | [5 empty] | 0.7523479 | 384.6482
23.422 | 7519.866 | 0.8202084 | 0.1882835 | 381.4563 | 0.7531339 | [5 empty] | 0.7543838 | 384.95
23.453 | 7525.956 | 0.8213437 | 0.1887963 | 381.7652 | 0.7551852 | [5 empty] | 0.7564839 | 385.2867
23.484 | 7531.708 | 0.8225195 | 0.1893091 | 382.057 | 0.7572365 | [5 empty] | 0.7585197 | 385.6373
23.516 | 7538.136 | 0.8236954 | 0.1898381 | 382.3831 | 0.7593524 | [5 empty] | 0.7605554 | 385.9737
23.562 | 7544.841 | 0.8248712 | 0.1903509 | 382.7232 | 0.7614037 | [5 empty] | 0.7626553 | 386.3088
23.594 | 7551.27 | 0.8260876 | 0.1908637 | 383.0493 | 0.763455 | [5 empty] | 0.7647552 | 386.6786
23.625 | 7557.667 | 0.8272229 | 0.1913927 | 383.3738 | 0.7655709 | [5 empty] | 0.7667908 | 387.0292
23.656 | 7564.742 | 0.8283582 | 0.1919217 | 383.7327 | 0.7676869 | [5 empty] | 0.7688906 | 387.3486
23.687 | 7571.447 | 0.829534 | 0.1924345 | 384.0728 | 0.7697382 | [5 empty] | 0.7709903 | 387.6854
23.719 | 7577.537 | 0.8307098 | 0.1929635 | 384.3817 | 0.7718542 | [5 empty] | 0.7730259 | 388.0046
23.766 | 7583.966 | 0.8318451 | 0.1934925 | 384.7078 | 0.7739701 | [5 empty] | 0.7750613 | 388.3395
23.797 | 7590.056 | 0.833102 | 0.1940054 | 385.0168 | 0.7760214 | [5 empty] | 0.7771609 | 388.692
23.828 | 7596.454 | 0.8342373 | 0.1945182 | 385.3413 | 0.7780727 | [5 empty] | 0.7792604 | 389.0116
23.859 | 7603.189 | 0.8353726 | 0.1950472 | 385.683 | 0.7801886 | [5 empty] | 0.7812958 | 389.3151
23.891 | 7609.28 | 0.8365079 | 0.1955761 | 385.9919 | 0.7823046 | [5 empty] | 0.7833311 | 389.6171
23.922 | 7615.062 | 0.8376838 | 0.196089 | 386.2852 | 0.7843559 | [5 empty] | 0.7854947 | 389.9542
23.953 | 7620.814 | 0.8388596 | 0.1966018 | 386.577 | 0.7864072 | [5 empty] | 0.7875941 | 390.2737
24 | 7627.243 | 0.8401166 | 0.197147 | 386.9031 | 0.7885878 | [5 empty] | 0.7897576 | 390.5936
24.031 | 7633.333 | 0.8412519 | 0.1976759 | 387.212 | 0.7907038 | [5 empty] | 0.7917927 | 390.8956
24.062 | 7639.423 | 0.8423466 | 0.1982211 | 387.521 | 0.7928844 | [5 empty] | 0.793947 | 391.1997
24.094 | 7645.174 | 0.8435224 | 0.1987339 | 387.8127 | 0.7949357 | [5 empty] | 0.7961104 | 391.5195
24.125 | 7650.957 | 0.8446983 | 0.1992768 | 388.1061 | 0.7971071 | [5 empty] | 0.7982095 | 391.8219
24.156 | 7657.046875 | 0.8458741 | 0.1998219 | 388.415 | 0.7992877 | [5 empty] | 0.8003086 | 392.1258
24.187 | 7662.799 | 0.8470905 | 0.2003509 | 388.7068 | 0.8014037 | [5 empty] | 0.8046351 | 392.7986
24.219 | 7668.582 | 0.8482258 | 0.2008799 | 389.0001 | 0.8035197 | [5 empty] | 0.8046351 | 392.7986
24.297 | 7681.408 | 0.8505369 | 0.2019702 | 389.6507 | 0.8078809 | [5 empty] | 0.8067982 | 393.1012
24.297 | 7681.408 | 0.8505369 | 0.2019702 | 389.6507 | 0.8078809 | [5 empty] | 0.8090254 | 393.4215
24.328 | 7687.159 | 0.8517128 | 0.2025154 | 389.9425 | 0.8100616 | [5 empty] | 0.8110602 | 393.7582
24.359 | 7693.25 | 0.8528481 | 0.2030767 | 390.2514 | 0.8123069 | [5 empty] | 0.8130949 | 394.0777
24.391 | 7699.678 | 0.854105 | 0.2035895 | 390.5775 | 0.8143582 | [5 empty] | 0.8153128 | 394.3979
24.422 | 7705.768 | 0.8552403 | 0.2041024 | 390.8864 | 0.8164095 | [5 empty] | 0.8174116 | 394.7003
24.453 | 7711.858 | 0.8564161 | 0.2046614 | 391.1954 | 0.8186455 | [5 empty] | 0.8197027 | 395.0208
24.484 | 7717.61 | 0.8575514 | 0.2051904 | 391.4871 | 0.8207615 | [5 empty] | 0.8218655 | 395.3251
24.531 | 7723.7 | 0.8586867 | 0.2057679 | 391.796 | 0.8230715 | [5 empty] | 0.8240924 | 395.6281
24.562 | 7729.482 | 0.8598625 | 0.206313 | 392.0894 | 0.8252521 | [5 empty] | 0.8262551 | 395.9481
24.594 | 7735.234375 | 0.8610384 | 0.2068744 | 392.3812 | 0.8274974 | [5 empty] | 0.8284729 | 396.2354
24.625 | 7741.324 | 0.8622547 | 0.2074195 | 392.6901 | 0.8296781 | [5 empty] | 0.8307637 | 396.5402
24.656 | 7746.769 | 0.8634306 | 0.2079785 | 392.9662 | 0.8319142 | [5 empty] | 0.8329905 | 396.8275
24.687 | 7752.551 | 0.8645253 | 0.208556 | 393.2596 | 0.8342242 | [5 empty] | 0.8352813 | 397.1482
24.719 | 7757.995 | 0.8657012 | 0.2091174 | 393.5357 | 0.8364695 | [5 empty] | 0.837627 | 397.4533
24.75 | 7764.085 | 0.866877 | 0.2096949 | 393.8447 | 0.8387795 | [5 empty] | 0.8397894 | 397.7561
24.797 | 7769.868 | 0.8680123 | 0.2102862 | 394.138 | 0.8411449 | [5 empty] | 0.8418877 | 398.0429
24.828 | 7775.62 | 0.8692693 | 0.2108314 | 394.4298 | 0.8433256 | [5 empty] | 0.84405 | 398.3143
24.859 | 7781.064 | 0.8704045 | 0.2113604 | 394.7059 | 0.8454415 | [5 empty] | 0.8463405 | 398.6019
24.891 | 7786.2 | 0.8715398 | 0.2119055 | 394.9665 | 0.8476222 | [5 empty] | 0.8486311 | 398.8896
24.922 | 7791.645 | 0.8726751 | 0.212483 | 395.2426 | 0.8499321 | [5 empty] | 0.8509124 | 399.1615
24.953 | 7797.089 | 0.8738915 | 0.2130605 | 395.5188 | 0.8522422 | [5 empty] | 0.8531386 | 399.4489
25 | 7802.225 | 0.8750268 | 0.2136357 | 395.7794 | 0.8545429 | [5 empty] | 0.855429 | 399.7208
25.031 | 7807.669 | 0.8762837 | 0.2141971 | 396.0555 | 0.8567882 | [5 empty] | 0.8576552 | 399.9926
25.062 | 7812.806 | 0.877419 | 0.2147746 | 396.3161 | 0.8590983 | [5 empty] | 0.859753 | 400.2795
25.094 | 7817.943 | 0.8785543 | 0.2153359 | 396.5767 | 0.8613436 | [5 empty] | 0.8619791 | 400.5827
25.125 | 7823.387 | 0.8796896 | 0.2158649 | 396.8528 | 0.8634595 | [5 empty] | 0.8642601 | 400.8547
25.156 | 7829.139 | 0.8808655 | 0.2164262 | 397.1446 | 0.8657048 | [5 empty] | 0.8664861 | 401.1091
25.187 | 7834.275 | 0.8820007 | 0.2170014 | 397.4052 | 0.8680056 | [5 empty] | 0.8689043 | 401.3989
25.234 | 7839.074 | 0.8832577 | 0.2175627 | 397.6486 | 0.8702509 | [5 empty] | 0.8711302 | 401.6691
25.266 | 7844.548 | 0.884393 | 0.2181726 | 397.9263 | 0.8726903 | [5 empty] | 0.8733469 | 401.9409
25.297 | 7849.654 | 0.8855688 | 0.2187339 | 398.1853 | 0.8749356 | [5 empty] | 0.8756368 | 402.213
25.328 | 7854.791 | 0.8867041 | 0.2192929 | 398.4458 | 0.8771717 | [5 empty] | 0.8778625 | 402.4832
25.359 | 7859.928 | 0.8878394 | 0.2198704 | 398.7064 | 0.8794817 | [5 empty] | 0.8801523 | 402.7553
25.391 | 7865.033 | 0.8890152 | 0.2204317 | 398.9654 | 0.881727 | [5 empty] | 0.8823687 | 403.0113
25.422 | 7870.17 | 0.8902721 | 0.2210093 | 399.226 | 0.884037 | [5 empty] | 0.8846584 | 403.2661
25.453 | 7874.999 | 0.891448 | 0.2215683 | 399.4709 | 0.8862731 | [5 empty] | 0.8869481 | 403.5209
25.5 | 7879.797 | 0.8925427 | 0.2221458 | 399.7143 | 0.8885831 | [5 empty] | 0.8892376 | 403.8088
25.531 | 7884.596 | 0.893678 | 0.2227233 | 399.9577 | 0.8908931 | [5 empty] | 0.8915821 | 404.0969
25.562 | 7890.04 | 0.8948539 | 0.2233008 | 400.2339 | 0.8932031 | [5 empty] | 0.8938716 | 404.3533
25.594 | 7895.484 | 0.8960297 | 0.2238921 | 400.5101 | 0.8955685 | [5 empty] | 0.8962251 | 404.6084
25.625 | 7900.313 | 0.8972867 | 0.2244696 | 400.755 | 0.8978785 | [5 empty] | 0.8983862 | 404.847
25.656 | 7905.111 | 0.8984219 | 0.2250633 | 400.9984 | 0.9002532 | [5 empty] | 0.9007946 | 405.1024
25.687 | 7909.602 | 0.8995572 | 0.2256085 | 401.2262 | 0.9024338 | [5 empty] | 0.9030838 | 405.3415
25.719 | 7914.4 | 0.9007331 | 0.226216 | 401.4696 | 0.904864 | [5 empty] | 0.9054372 | 405.5809
25.75 | 7918.890625 | 0.9018683 | 0.2267935 | 401.6974 | 0.9071739 | [5 empty] | 0.9077263 | 405.8358
25.797 | 7923.381 | 0.9030442 | 0.2273872 | 401.9252 | 0.9095486 | [5 empty] | 0.9100063 | 406.0923
25.828 | 7928.18 | 0.9042606 | 0.2279647 | 402.1686 | 0.9118586 | [5 empty] | 0.9123594 | 406.3317
25.859 | 7933.009 | 0.9054364 | 0.2285399 | 402.4136 | 0.9141594 | [5 empty] | 0.9147125 | 406.5696
25.891 | 7937.5 | 0.9065717 | 0.2291335 | 402.6414 | 0.9165341 | [5 empty] | 0.9169923 | 406.8087
25.922 | 7941.959 | 0.907707 | 0.2297272 | 402.8676 | 0.9189088 | [5 empty] | 0.919217 | 407.0477
25.953 | 7946.45 | 0.9088829 | 0.2303024 | 403.0954 | 0.9212095 | [5 empty] | 0.9216341 | 407.3032
26 | 7950.941 | 0.9100181 | 0.2308637 | 403.3232 | 0.9234548 | [5 empty] | 0.9239228 | 407.5424
26.031 | 7955.739 | 0.9112751 | 0.2314736 | 403.5666 | 0.9258942 | [5 empty] | 0.9262665 | 407.7992
26.062 | 7960.23 | 0.9124509 | 0.232051 | 403.7944 | 0.9282042 | [5 empty] | 0.9286834 | 408.0547
26.094 | 7965.059 | 0.9135862 | 0.2326424 | 404.0393 | 0.9305696 | [5 empty] | 0.9311001 | 408.2945
26.125 | 7969.857 | 0.9147215 | 0.2332523 | 404.2827 | 0.933009 | [5 empty] | 0.9334436 | 408.5671
26.156 | 7974.348 | 0.9158568 | 0.2338621 | 404.5105 | 0.9354483 | [5 empty] | 0.9357321 | 408.8379
26.187 | 7979.484375 | 0.9170326 | 0.2344535 | 404.7711 | 0.9378138 | [5 empty] | 0.9382128 | 409.0449
26.234 | 7984.59 | 0.9182085 | 0.2350309 | 405.0301 | 0.9401238 | [5 empty] | 0.9407484 | 409.2695
26.266 | 7988.435 | 0.9194654 | 0.235657 | 405.2251 | 0.9426278 | [5 empty] | 0.9431008 | 409.5091
26.297 | 7992.618 | 0.9205601 | 0.2362968 | 405.4373 | 0.9451873 | [5 empty] | 0.9455081 | 409.7804
26.328 | 7997.109 | 0.921736 | 0.2368905 | 405.6651 | 0.947562 | [5 empty] | 0.9479245 | 410.0202
26.359 | 8002.214 | 0.9228713 | 0.237498 | 405.9241 | 0.9499921 | [5 empty] | 0.9504048 | 410.2446
26.391 | 8006.705 | 0.9240471 | 0.2381079 | 406.1519 | 0.9524315 | [5 empty] | 0.952876 | 410.4674
26.422 | 8010.888 | 0.9251824 | 0.2387339 | 406.3641 | 0.9549355 | [5 empty] | 0.9554203 | 410.7078
26.453 | 8015.041 | 0.9264393 | 0.2393576 | 406.5747 | 0.9574303 | [5 empty] | 0.9578914 | 410.9637
26.5 | 8019.53125 | 0.9276152 | 0.2399998 | 406.8025 | 0.959999 | [5 empty] | 0.9603715 | 411.1708
26.531 | 8024.33 | 0.9287099 | 0.2406235 | 407.0459 | 0.9624938 | [5 empty] | 0.9628425 | 411.3622
26.562 | 8028.174 | 0.9298857 | 0.2412495 | 407.241 | 0.9649979 | [5 empty] | 0.9653224 | 411.6024
26.594 | 8031.711 | 0.931021 | 0.2418732 | 407.4204 | 0.9674927 | [5 empty] | 0.9678573 | 411.8255
26.625 | 8036.202 | 0.9321969 | 0.2424992 | 407.6482 | 0.9699967 | [5 empty] | 0.9702731 | 412.0497
26.656 | 8040.354 | 0.9334538 | 0.243139 | 407.8588 | 0.9725562 | [5 empty] | 0.9728719 | 412.2904
26.687 | 8044.538 | 0.9345891 | 0.2437489 | 408.071 | 0.9749956 | [5 empty] | 0.9753517 | 412.4976
26.719 | 8049.028 | 0.9357244 | 0.2444049 | 408.2988 | 0.9776197 | [5 empty] | 0.9778863 | 412.7381
26.766 | 8052.873 | 0.9368597 | 0.2450309 | 408.4938 | 0.9801238 | [5 empty] | 0.980366 | 412.9784
26.797 | 8057.364 | 0.9380355 | 0.2456708 | 408.7216 | 0.9826832 | [5 empty] | 0.9828456 | 413.2013
26.828 | 8061.854 | 0.9392114 | 0.2462968 | 408.9494 | 0.9851873 | [5 empty] | 0.985444 | 413.409
26.859 | 8066.007 | 0.9404683 | 0.2469228 | 409.1601 | 0.9876913 | [5 empty] | 0.9879235 | 413.6162
26.891 | 8069.852 | 0.9416036 | 0.2475789 | 409.3551 | 0.9903155 | [5 empty] | 0.9903296 | 413.8074
26.922 | 8073.696 | 0.9427389 | 0.2482049 | 409.5501 | 0.9928195 | [5 empty] | 0.992937 | 414.0152
26.953 | 8077.233 | 0.9438742 | 0.2488124 | 409.7296 | 0.9952496 | [5 empty] | 0.9955353 | 414.2229
26.984 | 8081.078125 | 0.9450095 | 0.2494708 | 409.9246 | 0.997883 | [5 empty] | 0.9980785 | 414.3973
27.031 | 8084.923 | 0.9462259 | 0.2501268 | 410.1196 | 1.000507 | [5 empty] | 1.000484 | 414.5885
27.062 | 8088.122 | 0.9473612 | 0.250769 | 410.2819 | 1.003076 | [5 empty] | 1.0029 | 414.7956
27.094 | 8091.659 | 0.9486181 | 0.2513765 | 410.4613 | 1.005506 | [5 empty] | 1.005433 | 415.0031
27.125 | 8095.504 | 0.9497534 | 0.2519864 | 410.6564 | 1.007945 | [5 empty] | 1.007976 | 415.2264
27.156 | 8099.349 | 0.9508887 | 0.2526262 | 410.8514 | 1.010505 | [5 empty] | 1.010574 | 415.4515
27.187 | 8103.501 | 0.952024 | 0.2532684 | 411.062 | 1.013074 | [5 empty] | 1.012989 | 415.6586
27.219 | 8107.684 | 0.9531998 | 0.2539244 | 411.2742 | 1.015698 | [5 empty] | 1.015523 | 415.8488
27.25 | 8111.529 | 0.9543756 | 0.2545343 | 411.4692 | 1.018137 | [5 empty] | 1.018129 | 416.0251
27.297 | 8115.035 | 0.9555109 | 0.2551742 | 411.6471 | 1.020697 | [5 empty] | 1.020663 | 416.2154
27.328 | 8118.265 | 0.9567679 | 0.2558325 | 411.811 | 1.02333 | [5 empty] | 1.023334 | 416.4235
27.359 | 8121.771 | 0.9579031 | 0.2564724 | 411.9888 | 1.02589 | [5 empty] | 1.025931 | 416.5998
27.391 | 8125.616 | 0.9590384 | 0.2571469 | 412.1839 | 1.028588 | [5 empty] | 1.028537 | 416.7904
27.422 | 8128.846 | 0.9601737 | 0.2578029 | 412.3477 | 1.031212 | [5 empty] | 1.031007 | 416.9978
27.453 | 8132.352 | 0.9613901 | 0.2584613 | 412.5255 | 1.033845 | [5 empty] | 1.033613 | 417.1899
27.5 | 8136.197 | 0.9625254 | 0.259085 | 412.7206 | 1.03634 | [5 empty] | 1.03621 | 417.3805
27.531 | 8139.734 | 0.9637418 | 0.2597433 | 412.9 | 1.038973 | [5 empty] | 1.038688 | 417.5879
27.562 | 8143.241 | 0.9649177 | 0.2603994 | 413.0779 | 1.041597 | [5 empty] | 1.041349 | 417.7645
27.594 | 8147.085 | 0.9660529 | 0.2610254 | 413.2729 | 1.044101 | [5 empty] | 1.044074 | 417.9399
27.625 | 8150.315 | 0.9671882 | 0.2616976 | 413.4367 | 1.04679 | [5 empty] | 1.046744 | 418.115
27.656 | 8153.514 | 0.9683641 | 0.262386 | 413.599 | 1.049544 | [5 empty] | 1.049277 | 418.3227
27.687 | 8156.712 | 0.9695399 | 0.2630605 | 413.7613 | 1.052242 | [5 empty] | 1.051755 | 418.4971
27.734 | 8160.557 | 0.9707563 | 0.2637004 | 413.9563 | 1.054801 | [5 empty] | 1.054288 | 418.689
27.766 | 8163.756 | 0.9718916 | 0.2643264 | 414.1186 | 1.057305 | [5 empty] | 1.056958 | 418.8642
27.797 | 8167.293 | 0.9730269 | 0.2649662 | 414.298 | 1.059865 | [5 empty] | 1.059554 | 419.039
27.828 | 8170.492 | 0.9742027 | 0.2656408 | 414.4603 | 1.062563 | [5 empty] | 1.062032 | 419.215
27.859 | 8173.691 | 0.9753786 | 0.2662968 | 414.6225 | 1.065187 | [5 empty] | 1.064692 | 419.3901
27.891 | 8176.92 | 0.9765139 | 0.2669228 | 414.7863 | 1.067691 | [5 empty] | 1.067288 | 419.5808
27.922 | 8180.12 | 0.9777708 | 0.267595 | 414.9486 | 1.07038 | [5 empty] | 1.069766 | 419.7883
27.953 | 8183.626 | 0.9789061 | 0.2682511 | 415.1265 | 1.073004 | [5 empty] | 1.07249 | 419.9969
28 | 8187.471 | 0.9800414 | 0.2688771 | 415.3215 | 1.075508 | [5 empty] | 1.075223 | 420.174
28.031 | 8191.315 | 0.9811767 | 0.2695655 | 415.5165 | 1.078262 | [5 empty] | 1.077755 | 420.3487
28.062 | 8194.545 | 0.9823525 | 0.2702561 | 415.6804 | 1.081025 | [5 empty] | 1.080607 | 420.5736
28.094 | 8197.744 | 0.9835283 | 0.270896 | 415.8426 | 1.083584 | [5 empty] | 1.083212 | 420.7327
28.125 | 8201.896 | 0.9847853 | 0.2716167 | 416.0533 | 1.086467 | [5 empty] | 1.085936 | 420.8925
28.156 | 8204.787 | 0.9859205 | 0.2722751 | 416.1999 | 1.0891 | [5 empty] | 1.08866 | 421.0853
28.187 | 8207.679 | 0.9870558 | 0.2729635 | 416.3466 | 1.091854 | [5 empty] | 1.091393 | 421.2435
28.219 | 8211.216 | 0.9882317 | 0.2736518 | 416.526 | 1.094607 | [5 empty] | 1.09418 | 421.4209
28.25 | 8214.076 | 0.989367 | 0.2743425 | 416.6711 | 1.09737 | [5 empty] | 1.096968 | 421.5967
28.297 | 8217.306 | 0.9905428 | 0.2750471 | 416.8349 | 1.100188 | [5 empty] | 1.099755 | 421.7883
28.328 | 8220.505 | 0.9917592 | 0.2757516 | 416.9972 | 1.103006 | [5 empty] | 1.102424 | 421.9652
28.359 | 8224.012 | 0.9929351 | 0.2764562 | 417.1751 | 1.105825 | [5 empty] | 1.105211 | 422.141
28.391 | 8227.241 | 0.9940704 | 0.2771307 | 417.3389 | 1.108523 | [5 empty] | 1.10787 | 422.3006
28.422 | 8230.439 | 0.9952056 | 0.2778352 | 417.5012 | 1.111341 | [5 empty] | 1.110602 | 422.4588
28.453 | 8233.331 | 0.9963815 | 0.2785075 | 417.6478 | 1.11403 | [5 empty] | 1.113262 | 422.6184
28.5 | 8236.191 | 0.9975168 | 0.2791981 | 417.7929 | 1.116793 | [5 empty] | 1.115985 | 422.7939
28.531 | 8239.083 | 0.9987737 | 0.2798704 | 417.9396 | 1.119481 | [5 empty] | 1.118717 | 422.9538
28.562 | 8242.28125 | 0.9999495 | 0.2805587 | 418.1019 | 1.122235 | [5 empty] | 1.12144 | 423.0963
28.594 | 8245.173 | 1.001085 | 0.2812494 | 418.2485 | 1.124998 | [5 empty] | 1.124162 | 423.2735
28.625 | 8247.726 | 1.00222 | 0.2819378 | 418.378 | 1.127751 | [5 empty] | 1.126766 | 423.4312
28.656 | 8250.955 | 1.003396 | 0.2826262 | 418.5418 | 1.130505 | [5 empty] | 1.129553 | 423.6088
28.687 | 8253.815 | 1.004531 | 0.2832845 | 418.6869 | 1.133138 | [5 empty] | 1.132403 | 423.7676
28.734 | 8257.046 | 1.005707 | 0.2839891 | 418.8508 | 1.135956 | [5 empty] | 1.135071 | 423.9272
28.766 | 8259.90625 | 1.006964 | 0.2847098 | 418.9959 | 1.138839 | [5 empty] | 1.137857 | 424.0874
28.797 | 8262.796875 | 1.008059 | 0.2853843 | 419.1425 | 1.141537 | [5 empty] | 1.140644 | 424.2302
28.828 | 8265.688 | 1.009194 | 0.2860889 | 419.2892 | 1.144356 | [5 empty] | 1.143494 | 424.3906
28.859 | 8268.241 | 1.01037 | 0.2867934 | 419.4187 | 1.147174 | [5 empty] | 1.146097 | 424.5169
28.891 | 8271.133 | 1.011546 | 0.2875142 | 419.5654 | 1.150057 | [5 empty] | 1.148883 | 424.6439
28.922 | 8273.378 | 1.012722 | 0.2881725 | 419.6793 | 1.15269 | [5 empty] | 1.151861 | 424.8049
28.969 | 8275.623 | 1.013938 | 0.288877 | 419.7932 | 1.155508 | [5 empty] | 1.154647 | 424.9652
29 | 8278.515 | 1.015073 | 0.2896301 | 419.9398 | 1.15852 | [5 empty] | 1.157506 | 425.1083
29.031 | 8281.40625 | 1.016209 | 0.2903347 | 420.0865 | 1.161339 | [5 empty] | 1.160228 | 425.2351
29.062 | 8283.959 | 1.017384 | 0.2910577 | 420.216 | 1.164231 | [5 empty] | 1.162949 | 425.3951
29.094 | 8286.204 | 1.01852 | 0.2917461 | 420.3299 | 1.166984 | [5 empty] | 1.165671 | 425.555
29.125 | 8289.096 | 1.019696 | 0.2924345 | 420.4766 | 1.169738 | [5 empty] | 1.168274 | 425.7129
29.156 | 8291.986 | 1.020871 | 0.2931228 | 420.6232 | 1.172491 | [5 empty] | 1.171123 | 425.8576
29.187 | 8294.848 | 1.022088 | 0.2937812 | 420.7684 | 1.175125 | [5 empty] | 1.173845 | 426.0002
29.219 | 8297.431 | 1.023223 | 0.2945019 | 420.8994 | 1.178008 | [5 empty] | 1.176703 | 426.1277
29.266 | 8299.983 | 1.024358 | 0.2951903 | 421.0289 | 1.180761 | [5 empty] | 1.179424 | 426.2703
29.297 | 8302.229 | 1.025534 | 0.2959133 | 421.1428 | 1.183653 | [5 empty] | 1.182081 | 426.4143
29.328 | 8304.782 | 1.02671 | 0.2966017 | 421.2723 | 1.186407 | [5 empty] | 1.184876 | 426.5414
29.359 | 8307.366 | 1.027886 | 0.2972739 | 421.4034 | 1.189096 | [5 empty] | 1.187661 | 426.7001
29.391 | 8309.611 | 1.029102 | 0.2979808 | 421.5173 | 1.191923 | [5 empty] | 1.190382 | 426.8444
29.422 | 8312.472 | 1.030238 | 0.2986853 | 421.6624 | 1.194741 | [5 empty] | 1.193102 | 426.9539
29.453 | 8315.056 | 1.031373 | 0.2993737 | 421.7934 | 1.197495 | [5 empty] | 1.195896 | 427.1142
29.5 | 8316.962 | 1.032549 | 0.3000621 | 421.8901 | 1.200248 | [5 empty] | 1.198745 | 427.2417
29.531 | 8319.854 | 1.033765 | 0.3007689 | 422.0368 | 1.203076 | [5 empty] | 1.201657 | 427.3694
29.562 | 8322.099 | 1.0349 | 0.3014897 | 422.1507 | 1.205959 | [5 empty] | 1.204442 | 427.4966
29.594 | 8324.345 | 1.036117 | 0.3022265 | 422.2646 | 1.208906 | [5 empty] | 1.207108 | 427.6059
29.625 | 8326.59 | 1.037211 | 0.3029311 | 422.3785 | 1.211724 | [5 empty] | 1.209956 | 427.7507
29.656 | 8328.497 | 1.038387 | 0.3036056 | 422.4753 | 1.214422 | [5 empty] | 1.21274 | 427.8779
29.687 | 8331.08 | 1.039644 | 0.3043263 | 422.6063 | 1.217305 | [5 empty] | 1.215524 | 427.9877
29.719 | 8333.325 | 1.040698 | 0.3050309 | 422.7202 | 1.220124 | [5 empty] | 1.218317 | 428.1324
29.766 | 8335.232 | 1.041874 | 0.3057354 | 422.8169 | 1.222942 | [5 empty] | 1.221038 | 428.2593
29.797 | 8337.816 | 1.043131 | 0.3064423 | 422.948 | 1.225769 | [5 empty] | 1.223885 | 428.4026
29.828 | 8340.062 | 1.044226 | 0.3071307 | 423.0619 | 1.228523 | [5 empty] | 1.226542 | 428.5625
29.859 | 8342.614 | 1.045361 | 0.3078514 | 423.1914 | 1.231406 | [5 empty] | 1.229398 | 428.69
29.891 | 8345.506 | 1.046578 | 0.3085236 | 423.3381 | 1.234094 | [5 empty] | 1.232246 | 428.8175
29.937 | 8347.751 | 1.047713 | 0.3092466 | 423.452 | 1.236987 | [5 empty] | 1.235157 | 428.9612
29.969 | 8349.996 | 1.04897 | 0.3099673 | 423.5659 | 1.239869 | [5 empty] | 1.237941 | 429.071
30 | 8352.55 | 1.050065 | 0.3107042 | 423.6954 | 1.242817 | [5 empty] | 1.240852 | 429.2162
30.031 | 8354.456 | 1.05124 | 0.3114088 | 423.7921 | 1.245635 | [5 empty] | 1.243645 | 429.3593
30.062 | 8357.04 | 1.052416 | 0.3121457 | 423.9232 | 1.248583 | [5 empty] | 1.246428 | 429.4708
30.094 | 8359.593 | 1.053552 | 0.3128525 | 424.0527 | 1.25141 | [5 empty] | 1.249275 | 429.6142
30.125 | 8361.53125 | 1.054727 | 0.3135571 | 424.151 | 1.254228 | [5 empty] | 1.252058 | 429.7414
30.156 | 8364.084 | 1.055903 | 0.3142778 | 424.2805 | 1.257111 | [5 empty] | 1.254905 | 429.8358
30.203 | 8366.329 | 1.057039 | 0.3149824 | 424.3944 | 1.259929 | [5 empty] | 1.257761 | 429.9476
30.234 | 8367.929 | 1.058295 | 0.3157031 | 424.4755 | 1.262812 | [5 empty] | 1.260608 | 430.0752
30.266 | 8369.866 | 1.05935 | 0.3164261 | 424.5738 | 1.265704 | [5 empty] | 1.263519 | 430.2189
30.297 | 8372.111 | 1.060526 | 0.3171468 | 424.6877 | 1.268587 | [5 empty] | 1.266493 | 430.3471
30.328 | 8374.664 | 1.061742 | 0.3178837 | 424.8172 | 1.271535 | [5 empty] | 1.269404 | 430.4749
30.359 | 8376.91 | 1.062877 | 0.3186368 | 424.9311 | 1.274547 | [5 empty] | 1.272314 | 430.5538
30.391 | 8379.155 | 1.064134 | 0.3193737 | 425.045 | 1.277495 | [5 empty] | 1.275224 | 430.6802
30.422 | 8380.447 | 1.065188 | 0.3201106 | 425.1105 | 1.280442 | [5 empty] | 1.278016 | 430.8249
30.469 | 8382.662 | 1.066364 | 0.3208475 | 425.2229 | 1.28339 | [5 empty] | 1.280926 | 430.9354
30.5 | 8385.245 | 1.067581 | 0.3215543 | 425.3539 | 1.286217 | [5 empty] | 1.283708 | 431.0296
30.531 | 8387.152 | 1.068716 | 0.3222912 | 425.4507 | 1.289165 | [5 empty] | 1.286618 | 431.1259
30.562 | 8388.752 | 1.069973 | 0.3229958 | 425.5318 | 1.291983 | [5 empty] | 1.289528 | 431.2364
30.594 | 8390.382 | 1.071027 | 0.3237326 | 425.6145 | 1.294931 | [5 empty] | 1.292374 | 431.3483
30.625 | 8392.289 | 1.072203 | 0.3244695 | 425.7112 | 1.297878 | [5 empty] | 1.295293 | 431.4762
30.656 | 8394.227 | 1.073419 | 0.3251902 | 425.8095 | 1.300761 | [5 empty] | 1.298011 | 431.586
30.703 | 8396.472 | 1.074554 | 0.3259295 | 425.9234 | 1.303718 | [5 empty] | 1.30092 | 431.7139
30.734 | 8398.379 | 1.075771 | 0.3266178 | 426.0201 | 1.306471 | [5 empty] | 1.303893 | 431.8422
30.766 | 8400.624 | 1.076866 | 0.3273547 | 426.134 | 1.309419 | [5 empty] | 1.306675 | 431.9538
30.797 | 8402.87 | 1.078041 | 0.3281078 | 426.248 | 1.312431 | [5 empty] | 1.309584 | 432.0311
30.828 | 8404.808 | 1.079258 | 0.3288123 | 426.3462 | 1.315249 | [5 empty] | 1.312503 | 432.1259
30.859 | 8406.068 | 1.080393 | 0.3295492 | 426.4102 | 1.318197 | [5 empty] | 1.315412 | 432.2381
30.891 | 8407.668 | 1.081609 | 0.3302884 | 426.4913 | 1.321154 | [5 empty] | 1.318193 | 432.3323
30.922 | 8409.605 | 1.082704 | 0.3310253 | 426.5896 | 1.324101 | [5 empty] | 1.321166 | 432.4116
30.969 | 8411.205 | 1.08388 | 0.3317299 | 426.6708 | 1.326919 | [5 empty] | 1.324138 | 432.5225
31 | 8412.497 | 1.085096 | 0.3324829 | 426.7363 | 1.329932 | [5 empty] | 1.327047 | 432.6173
31.031 | 8414.404 | 1.086191 | 0.333236 | 426.8331 | 1.332944 | [5 empty] | 1.329956 | 432.7453
31.062 | 8416.004 | 1.087448 | 0.3339729 | 426.9142 | 1.335891 | [5 empty] | 1.332864 | 432.8733
31.094 | 8418.249 | 1.088543 | 0.3347098 | 427.0281 | 1.338839 | [5 empty] | 1.335837 | 432.9684
31.125 | 8420.494 | 1.089719 | 0.3354467 | 427.142 | 1.341787 | [5 empty] | 1.33869 | 433.063
31.156 | 8422.09375 | 1.090895 | 0.3361997 | 427.2231 | 1.344799 | [5 empty] | 1.341535 | 433.1575
31.203 | 8423.693 | 1.09203 | 0.3369227 | 427.3043 | 1.347691 | [5 empty] | 1.344507 | 433.2542
31.234 | 8425.292 | 1.093287 | 0.3376435 | 427.3853 | 1.350574 | [5 empty] | 1.347543 | 433.3654
31.266 | 8426.923 | 1.094382 | 0.3383965 | 427.4681 | 1.353586 | [5 empty] | 1.350515 | 433.4447
31.297 | 8428.829 | 1.095557 | 0.3391657 | 427.5648 | 1.356663 | [5 empty] | 1.353486 | 433.5398
31.328 | 8430.121 | 1.096733 | 0.3399188 | 427.6303 | 1.359675 | [5 empty] | 1.35633 | 433.6186
31.359 | 8431.721 | 1.097869 | 0.3406719 | 427.7115 | 1.362687 | [5 empty] | 1.359174 | 433.6957
31.391 | 8433.013 | 1.099126 | 0.3413926 | 427.777 | 1.36557 | [5 empty] | 1.36221 | 433.8086
31.422 | 8434.273 | 1.10022 | 0.3421133 | 427.8409 | 1.368453 | [5 empty] | 1.365063 | 433.9032
31.469 | 8436.212 | 1.101396 | 0.3428825 | 427.9393 | 1.37153 | [5 empty] | 1.367843 | 433.9643
31.5 | 8437.811 | 1.102572 | 0.3436056 | 428.0204 | 1.374422 | [5 empty] | 1.370814 | 434.0768
31.531 | 8438.765 | 1.103707 | 0.3443101 | 428.0688 | 1.377241 | [5 empty] | 1.373785 | 434.2052
31.562 | 8440.702 | 1.104964 | 0.3450632 | 428.167 | 1.380253 | [5 empty] | 1.376692 | 434.3001
31.594 | 8442.947 | 1.106018 | 0.3458163 | 428.2809 | 1.383265 | [5 empty] | 1.379663 | 434.3953
31.625 | 8444.546875 | 1.107194 | 0.3465531 | 428.3621 | 1.386212 | [5 empty] | 1.382634 | 434.4904
31.656 | 8446.146 | 1.10841 | 0.3473062 | 428.4432 | 1.389225 | [5 empty] | 1.385605 | 434.6014
31.703 | 8447.746 | 1.109546 | 0.3480592 | 428.5244 | 1.392237 | [5 empty] | 1.388448 | 434.696
31.734 | 8449.652 | 1.110803 | 0.3488123 | 428.6211 | 1.395249 | [5 empty] | 1.391762 | 434.7769
31.766 | 8451.252 | 1.111857 | 0.349533 | 428.7022 | 1.398132 | [5 empty] | 1.395189 | 434.8741
31.797 | 8452.544 | 1.113033 | 0.3502884 | 428.7677 | 1.401492 | [5 empty] | 1.398388 | 435.0035
31.828 | 8454.144 | 1.114249 | 0.3527626 | 428.8489 | 1.404967 | [5 empty] | 1.401815 | 435.1007
31.859 | 8456.389 | 1.115384 | 0.3538979 | 428.9628 | 1.408211 | [5 empty] | 1.404899 | 435.2138
31.906 | 8457.988 | 1.116601 | 0.3551143 | 429.0439 | 1.411686 | [5 empty] | 1.408212 | 435.2946
31.922 | 8459.926 | 1.117696 | 0.356209 | 429.1422 | 1.414814 | [5 empty] | 1.411524 | 435.3739
31.969 | 8461.218 | 1.118871 | 0.3573849 | 429.2077 | 1.418174 | [5 empty] | 1.414722 | 435.4876
31.984 | 8462.479 | 1.120047 | 0.3585607 | 429.2717 | 1.421533 | [5 empty] | 1.418263 | 435.6011
32.031 | 8464.417 | 1.121183 | 0.359696 | 429.37 | 1.424777 | [5 empty] | 1.421347 | 435.6968
32.062 | 8466.323 | 1.12244 | 0.3609529 | 429.4667 | 1.428368 | [5 empty] | 1.424659 | 435.7777
32.094 | 8467.923 | 1.123534 | 0.3620477 | 429.5479 | 1.431496 | [5 empty] | 1.427971 | 435.8745
32.125 | 8469.215 | 1.12471 | 0.3632235 | 429.6134 | 1.434855 | [5 empty] | 1.431168 | 435.9375
32.156 | 8470.814 | 1.125886 | 0.3643993 | 429.6945 | 1.438215 | [5 empty] | 1.434708 | 436.0194
32.203 | 8471.768 | 1.127021 | 0.3655346 | 429.7429 | 1.441459 | [5 empty] | 1.437792 | 436.1151
32.219 | 8473.06 | 1.128278 | 0.3667916 | 429.8084 | 1.44505 | [5 empty] | 1.441332 | 436.2129
32.266 | 8474.659 | 1.129373 | 0.3678863 | 429.8896 | 1.448178 | [5 empty] | 1.444415 | 436.3087
32.297 | 8476.259 | 1.13063 | 0.3691432 | 429.9707 | 1.451769 | [5 empty] | 1.447612 | 436.4049
32.328 | 8477.858 | 1.131725 | 0.370238 | 430.0519 | 1.454897 | [5 empty] | 1.451151 | 436.4868
32.359 | 8479.457 | 1.13286 | 0.3713733 | 430.1329 | 1.45814 | [5 empty] | 1.454348 | 436.5831
32.391 | 8480.749 | 1.134117 | 0.3726302 | 430.1985 | 1.461732 | [5 empty] | 1.457431 | 436.6631
32.422 | 8482.349 | 1.135252 | 0.3737655 | 430.2796 | 1.464975 | [5 empty] | 1.460856 | 436.7445
32.453 | 8483.640625 | 1.136347 | 0.3748603 | 430.3452 | 1.468103 | [5 empty] | 1.464167 | 436.8413
32.484 | 8484.933 | 1.137563 | 0.3760766 | 430.4107 | 1.471579 | [5 empty] | 1.467591 | 436.9212
32.531 | 8486.532 | 1.138739 | 0.3772525 | 430.4918 | 1.474938 | [5 empty] | 1.470674 | 436.9679
32.562 | 8487.793 | 1.139955 | 0.3784689 | 430.5558 | 1.478413 | [5 empty] | 1.47387 | 437.0151
32.594 | 8488.438 | 1.14105 | 0.3795636 | 430.5885 | 1.481541 | [5 empty] | 1.477409 | 437.113
32.625 | 8489.085 | 1.142185 | 0.3806989 | 430.6213 | 1.484785 | [5 empty] | 1.480605 | 437.1934
32.656 | 8490.685 | 1.143442 | 0.3819558 | 430.7025 | 1.488376 | [5 empty] | 1.484029 | 437.2907
32.687 | 8491.976 | 1.144578 | 0.3830911 | 430.768 | 1.49162 | [5 empty] | 1.487111 | 437.3375
32.719 | 8493.575 | 1.145794 | 0.3843075 | 430.8491 | 1.495095 | [5 empty] | 1.49042 | 437.4169
32.75 | 8494.222 | 1.146889 | 0.3854023 | 430.8819 | 1.498223 | [5 empty] | 1.49373 | 437.482
32.797 | 8495.482 | 1.148065 | 0.3865781 | 430.9459 | 1.501583 | [5 empty] | 1.496926 | 437.5609
32.828 | 8496.467 | 1.14924 | 0.3877539 | 430.9958 | 1.504942 | [5 empty] | 1.500464 | 437.6429
32.859 | 8497.728 | 1.150376 | 0.3888893 | 431.0597 | 1.508186 | [5 empty] | 1.503545 | 437.723
32.891 | 8499.02 | 1.151633 | 0.3901462 | 431.1253 | 1.511777 | [5 empty] | 1.506854 | 437.7865
32.922 | 8500.312 | 1.152727 | 0.3912409 | 431.1908 | 1.514905 | [5 empty] | 1.510163 | 437.8501
32.953 | 8501.265 | 1.153903 | 0.3924167 | 431.2392 | 1.518265 | [5 empty] | 1.513359 | 437.9306
32.984 | 8502.21875 | 1.155079 | 0.3935926 | 431.2876 | 1.521624 | [5 empty] | 1.516782 | 437.9948
33.031 | 8503.51 | 1.156214 | 0.3947279 | 431.3531 | 1.524868 | [5 empty] | 1.519862 | 438.0748
33.062 | 8504.464 | 1.157431 | 0.3959443 | 431.4015 | 1.528343 | [5 empty] | 1.523399 | 438.1568
33.094 | 8505.756 | 1.158526 | 0.397039 | 431.467 | 1.531471 | [5 empty] | 1.526594 | 438.2199
33.125 | 8507.048 | 1.159783 | 0.3982959 | 431.5325 | 1.535062 | [5 empty] | 1.529789 | 438.3005
33.156 | 8508.001 | 1.160918 | 0.3994312 | 431.5809 | 1.538306 | [5 empty] | 1.533211 | 438.3804
33.187 | 8509.293 | 1.162053 | 0.4005665 | 431.6464 | 1.54155 | [5 empty] | 1.536291 | 438.4272
33.219 | 8510.554 | 1.16327 | 0.4017829 | 431.7104 | 1.545025 | [5 empty] | 1.539828 | 438.4918
33.266 | 8511.2 | 1.164364 | 0.4028777 | 431.7432 | 1.548153 | [5 empty] | 1.543022 | 438.5391
33.297 | 8512.153 | 1.165621 | 0.4041346 | 431.7915 | 1.551744 | [5 empty] | 1.546216 | 438.6022
33.328 | 8512.799 | 1.166757 | 0.4052699 | 431.8243 | 1.554988 | [5 empty] | 1.549638 | 438.668
33.359 | 8513.753 | 1.167892 | 0.4064052 | 431.8727 | 1.558232 | [5 empty] | 1.552831 | 438.7311
33.391 | 8514.737 | 1.169108 | 0.4076216 | 431.9226 | 1.561707 | [5 empty] | 1.556025 | 438.7942
33.422 | 8515.69 | 1.170243 | 0.4087569 | 431.9709 | 1.564951 | [5 empty] | 1.559447 | 438.8758
33.453 | 8516.644 | 1.171379 | 0.4098921 | 432.0193 | 1.568194 | [5 empty] | 1.56264 | 438.9389
33.484 | 8517.936 | 1.172595 | 0.4111085 | 432.0848 | 1.57167 | [5 empty] | 1.566062 | 439.0205
33.531 | 8518.89 | 1.17373 | 0.4122438 | 432.1332 | 1.574913 | [5 empty] | 1.569141 | 439.1006
33.562 | 8520.181 | 1.174947 | 0.4134602 | 432.1987 | 1.578389 | [5 empty] | 1.572448 | 439.1801
33.594 | 8521.473 | 1.176041 | 0.414555 | 432.2643 | 1.581517 | [5 empty] | 1.575755 | 439.2612
33.625 | 8522.734375 | 1.177217 | 0.4157308 | 432.3283 | 1.584876 | [5 empty] | 1.579062 | 439.3423
33.656 | 8524.026 | 1.178393 | 0.4169066 | 432.3938 | 1.588236 | [5 empty] | 1.582369 | 439.406
33.687 | 8525.317 | 1.179569 | 0.4180825 | 432.4593 | 1.591595 | [5 empty] | 1.585562 | 439.4866
33.719 | 8526.271 | 1.180745 | 0.4192583 | 432.5077 | 1.594955 | [5 empty] | 1.588868 | 439.5503
33.75 | 8527.563 | 1.18188 | 0.4203936 | 432.5732 | 1.598198 | [5 empty] | 1.592175 | 439.6298
33.797 | 8528.517 | 1.183056 | 0.4215694 | 432.6216 | 1.601558 | [5 empty] | 1.595481 | 439.695
33.828 | 8529.777 | 1.184232 | 0.4227453 | 432.6855 | 1.604918 | [5 empty] | 1.598788 | 439.7588
33.859 | 8530.762 | 1.185408 | 0.4239211 | 432.7355 | 1.608277 | [5 empty] | 1.60198 | 439.8219
33.891 | 8531.716 | 1.186584 | 0.425097 | 432.7839 | 1.611637 | [5 empty] | 1.605286 | 439.9031
33.922 | 8532.669 | 1.187719 | 0.4262322 | 432.8322 | 1.61488 | [5 empty] | 1.608592 | 439.9667
33.953 | 8533.961 | 1.188895 | 0.4274081 | 432.8977 | 1.61824 | [5 empty] | 1.611784 | 440.03
33.984 | 8534.914 | 1.190071 | 0.4285839 | 432.9461 | 1.621599 | [5 empty] | 1.615203 | 440.0783
34.031 | 8535.868 | 1.191206 | 0.4297192 | 432.9945 | 1.624843 | [5 empty] | 1.618395 | 440.1256
34.062 | 8536.514 | 1.192422 | 0.4309356 | 433.0272 | 1.628318 | [5 empty] | 1.621815 | 440.1899
34.094 | 8537.159 | 1.193558 | 0.4320709 | 433.06 | 1.631562 | [5 empty] | 1.625006 | 440.2547
34.125 | 8538.113 | 1.194774 | 0.4332873 | 433.1084 | 1.635037 | [5 empty] | 1.628198 | 440.2687
34.156 | 8539.098 | 1.195909 | 0.4344226 | 433.1583 | 1.638281 | [5 empty] | 1.631617 | 440.3329
34.187 | 8539.098 | 1.197044 | 0.4355579 | 433.1583 | 1.641525 | [5 empty] | 1.634808 | 440.4136
34.219 | 8540.051 | 1.198261 | 0.4367743 | 433.2067 | 1.645 | [5 empty] | 1.638227 | 440.4936
34.266 | 8541.343 | 1.199396 | 0.4379095 | 433.2722 | 1.648244 | [5 empty] | 1.641418 | 440.5585
34.297 | 8542.604 | 1.200613 | 0.4391259 | 433.3361 | 1.65172 | [5 empty] | 1.644609 | 440.6217
34.328 | 8543.588 | 1.201748 | 0.4402612 | 433.3861 | 1.654963 | [5 empty] | 1.648027 | 440.6701
34.359 | 8544.542 | 1.202883 | 0.4413965 | 433.4345 | 1.658207 | [5 empty] | 1.651218 | 440.7159
34.391 | 8545.1875 | 1.204099 | 0.4426129 | 433.4672 | 1.661682 | [5 empty] | 1.65475 | 440.7647
34.422 | 8545.803 | 1.205235 | 0.4437482 | 433.4984 | 1.664926 | [5 empty] | 1.657827 | 440.8116
34.453 | 8546.448 | 1.206492 | 0.4450051 | 433.5312 | 1.668517 | [5 empty] | 1.661017 | 440.859
34.484 | 8547.095 | 1.207586 | 0.4460999 | 433.564 | 1.671645 | [5 empty] | 1.664435 | 440.8899
34.531 | 8547.74 | 1.208722 | 0.4472352 | 433.5967 | 1.674889 | [5 empty] | 1.667625 | 440.9373
34.562 | 8548.048 | 1.209938 | 0.4484515 | 433.6123 | 1.678364 | [5 empty] | 1.671043 | 441.019
34.594 | 8548.694 | 1.211073 | 0.4495868 | 433.6451 | 1.681608 | [5 empty] | 1.674119 | 441.0484
34.625 | 8549.985 | 1.21229 | 0.4508032 | 433.7106 | 1.685083 | [5 empty] | 1.677309 | 441.0958
34.656 | 8550.293 | 1.213385 | 0.451898 | 433.7262 | 1.688211 | [5 empty] | 1.68084 | 441.1606
34.687 | 8550.939 | 1.21452 | 0.4530333 | 433.759 | 1.691455 | [5 empty] | 1.68403 | 441.208
34.719 | 8551.893 | 1.215777 | 0.4542902 | 433.8073 | 1.695046 | [5 empty] | 1.687447 | 441.2564
34.766 | 8552.539 | 1.216912 | 0.4554255 | 433.8401 | 1.698289 | [5 empty] | 1.690522 | 441.3033
34.797 | 8553.185 | 1.218128 | 0.4566419 | 433.8729 | 1.701765 | [5 empty] | 1.693712 | 441.3507
34.828 | 8553.83 | 1.219223 | 0.4577366 | 433.9056 | 1.704893 | [5 empty] | 1.697243 | 441.3996
34.859 | 8554.477 | 1.220358 | 0.4588719 | 433.9384 | 1.708137 | [5 empty] | 1.700432 | 441.4629
34.891 | 8555.122 | 1.221615 | 0.4601288 | 433.9712 | 1.711728 | [5 empty] | 1.703621 | 441.4928
34.922 | 8556.076 | 1.222751 | 0.4612641 | 434.0196 | 1.714971 | [5 empty] | 1.706809 | 441.5577
34.953 | 8556.384 | 1.223886 | 0.4623994 | 434.0352 | 1.718215 | [5 empty] | 1.710112 | 441.604
34.984 | 8557.368 | 1.225021 | 0.4635347 | 434.0851 | 1.721459 | [5 empty] | 1.713529 | 441.6857
35.031 | 8557.982 | 1.226197 | 0.4647106 | 434.1163 | 1.724818 | [5 empty] | 1.716831 | 441.7337
35.062 | 8559.274 | 1.227414 | 0.4659269 | 434.1818 | 1.728294 | [5 empty] | 1.720133 | 441.7483
35.094 | 8559.921 | 1.228589 | 0.4671028 | 434.2146 | 1.731653 | [5 empty] | 1.723208 | 441.811
35.125 | 8559.921 | 1.229765 | 0.4682786 | 434.2146 | 1.735013 | [5 empty] | 1.726624 | 441.8595
35.156 | 8560.874 | 1.23086 | 0.4693734 | 434.2629 | 1.738141 | [5 empty] | 1.73004 | 441.9079
35.187 | 8561.521 | 1.232076 | 0.4705898 | 434.2957 | 1.741616 | [5 empty] | 1.733114 | 441.9374
35.219 | 8562.166 | 1.233293 | 0.4718061 | 434.3285 | 1.745091 | [5 empty] | 1.736643 | 441.9704
35.266 | 8562.474 | 1.234387 | 0.4729009 | 434.3441 | 1.748219 | [5 empty] | 1.739717 | 441.9999
35.297 | 8562.812 | 1.235644 | 0.4741578 | 434.3612 | 1.75181 | [5 empty] | 1.742905 | 442.0315
35.328 | 8563.119 | 1.236739 | 0.4752526 | 434.3768 | 1.754938 | [5 empty] | 1.74632 | 442.0624
35.359 | 8563.458 | 1.237874 | 0.4763879 | 434.394 | 1.758182 | [5 empty] | 1.749508 | 442.1098
35.391 | 8563.765625 | 1.239091 | 0.4776042 | 434.4096 | 1.761657 | [5 empty] | 1.753037 | 442.1588
35.422 | 8564.411 | 1.240226 | 0.4787395 | 434.4424 | 1.764901 | [5 empty] | 1.755996 | 442.2052
35.453 | 8565.058 | 1.241483 | 0.4799965 | 434.4752 | 1.768493 | [5 empty] | 1.759297 | 442.2516
35.484 | 8565.703125 | 1.242537 | 0.4810507 | 434.5079 | 1.771504 | [5 empty] | 1.762712 | 442.3
35.531 | 8566.318 | 1.243713 | 0.4822265 | 434.5391 | 1.774863754 | [5 empty] | 1.765899 | 442.3475
35.562 | 8566.964 | 1.244929 | 0.4834429 | 434.5719 | 1.778339 | [5 empty] | 1.769313 | 442.4118
35.594 | 8567.61 | 1.246065 | 0.4845782 | 434.6047 | 1.781583 | [5 empty] | 1.772386 | 442.4588
35.625 | 8568.563 | 1.247281 | 0.4857946 | 434.653 | 1.785059 | [5 empty] | 1.775687 | 442.5401
35.656 | 8569.21 | 1.248376 | 0.4868893 | 434.6858 | 1.788186 | [5 empty] | 1.779101 | 442.571
35.687 | 8570.501 | 1.249552 | 0.4880652 | 434.7513 | 1.791546 | [5 empty] | 1.782287 | 442.6185
35.719 | 8570.809 | 1.250768 | 0.4892815 | 434.7669 | 1.795021 | [5 empty] | 1.785701 | 442.667
35.766 | 8571.455 | 1.251903 | 0.4904168 | 434.7997 | 1.798265 | [5 empty] | 1.788774 | 442.7299
35.797 | 8572.101 | 1.25312 | 0.4916332 | 434.8324 | 1.80174 | [5 empty] | 1.792074 | 442.7778
35.828 | 8573.055 | 1.254215 | 0.492728 | 434.8808 | 1.804868 | [5 empty] | 1.795487 | 442.8263
35.859 | 8573.7 | 1.25539 | 0.4939038 | 434.9136 | 1.808228 | [5 empty] | 1.798673 | 442.8562
35.891 | 8574.346 | 1.256607 | 0.4951202 | 434.9463 | 1.811703 | [5 empty] | 1.802087 | 442.9048
35.922 | 8574.653 | 1.257742 | 0.4962555 | 434.9619 | 1.814947 | [5 empty] | 1.805158 | 442.9517
35.953 | 8575.3 | 1.258958 | 0.4974719 | 434.9947 | 1.818422 | [5 empty] | 1.808458 | 442.9997
35.984 | 8575.945 | 1.260053 | 0.4985666 | 435.0275 | 1.82155 | [5 empty] | 1.811871 | 443.0307
36.031 | 8576.592 | 1.261229 | 0.4997424 | 435.0603 | 1.82491 | [5 empty] | 1.814943 | 443.0618
36.062 | 8576.899 | 1.262445 | 0.5009589 | 435.0759 | 1.828385 | [5 empty] | 1.818469 | 443.0933
36.094 | 8577.237 | 1.26354 | 0.5020536 | 435.093 | 1.831513 | [5 empty] | 1.82154 | 443.1069
36.125 | 8577.545 | 1.264797 | 0.5033105 | 435.1086 | 1.835104 | [5 empty] | 1.824839 | 443.1708
36.156 | 8577.545 | 1.265892 | 0.5044053 | 435.1086 | 1.838232 | [5 empty] | 1.828252 | 443.2193
36.187 | 8578.498 | 1.267068 | 0.5055811 | 435.1569 | 1.841591 | [5 empty] | 1.831323 | 443.2821
36.219 | 8579.145 | 1.268284 | 0.5067975 | 435.1897 | 1.845067 | [5 empty] | 1.834735 | 443.3148
36.266 | 8580.098 | 1.269379 | 0.5078923 | 435.2381 | 1.848194 | [5 empty] | 1.83792 | 443.3622
36.297 | 8580.437 | 1.270595 | 0.5091086 | 435.2553 | 1.85167 | [5 empty] | 1.841218 | 443.4103
36.328 | 8581.082 | 1.27173 | 0.5102439 | 435.288 | 1.854913 | [5 empty] | 1.844517 | 443.4408
36.359 | 8581.729 | 1.272906 | 0.5114198 | 435.3208 | 1.858273 | [5 empty] | 1.847701 | 443.4549
36.391 | 8582.036 | 1.274082 | 0.5125956 | 435.3364 | 1.861633 | [5 empty] | 1.851226 | 443.4864
36.422 | 8582.036 | 1.275217 | 0.5137309 | 435.3364 | 1.864876 | [5 empty] | 1.854297 | 443.5001
36.453 | 8582.34375 | 1.276474 | 0.5149878 | 435.352 | 1.868468 | [5 empty] | 1.857481 | 443.5316
36.484 | 8582.34375 | 1.277569 | 0.5160826 | 435.352 | 1.871596 | [5 empty] | 1.860892 | 443.5468
36.531 | 8582.682 | 1.278704 | 0.5172179 | 435.3692 | 1.874839 | [5 empty] | 1.864076 | 443.5768
36.562 | 8582.682 | 1.279921 | 0.5184342 | 435.3692 | 1.878315 | [5 empty] | 1.867601 | 443.6433
36.594 | 8582.989 | 1.281056 | 0.5195695 | 435.3848 | 1.881558 | [5 empty] | 1.870557 | 443.6723
36.625 | 8583.974 | 1.282313 | 0.5208265 | 435.4347 | 1.885149 | [5 empty] | 1.873854 | 443.7203
36.656 | 8584.28125 | 1.283367 | 0.5218807 | 435.4503 | 1.888162 | [5 empty] | 1.877265 | 443.7513
36.687 | 8584.927 | 1.284543 | 0.5230565 | 435.4831 | 1.891521 | [5 empty] | 1.880448 | 443.7655
36.719 | 8585.234375 | 1.285759 | 0.5242729 | 435.4987 | 1.894996 | [5 empty] | 1.883972 | 443.8145
36.766 | 8585.234375 | 1.286895 | 0.5254081 | 435.4987 | 1.89824 | [5 empty] | 1.886928 | 443.861
36.797 | 8585.881 | 1.288152 | 0.5266651 | 435.5315 | 1.901831 | [5 empty] | 1.890225 | 443.8915
36.828 | 8586.526 | 1.289206 | 0.5277193 | 435.5642 | 1.904843 | [5 empty] | 1.893635 | 443.8733
36.859 | 8586.834 | 1.290382 | 0.5288951 | 435.5798 | 1.908203 | [5 empty] | 1.896818 | 443.9049
36.891 | 8586.188 | 1.291598 | 0.5301116 | 435.5471 | 1.911678 | [5 empty] | 1.900342 | 443.9365
36.922 | 8586.526 | 1.292733 | 0.5312468 | 435.5642 | 1.914922 | [5 empty] | 1.903297 | 443.967
36.953 | 8586.834 | 1.29399 | 0.5325038 | 435.5798 | 1.918513 | [5 empty] | 1.906593 | 443.9976
36.984 | 8587.171875 | 1.295045 | 0.533558 | 435.5969 | 1.921525 | [5 empty] | 1.910003 | 444.0302
37.031 | 8587.479 | 1.29622 | 0.5347338 | 435.6125 | 1.924885 | [5 empty] | 1.913185 | 444.0762
37.062 | 8587.818 | 1.297437 | 0.5359502 | 435.6297 | 1.92836 | [5 empty] | 1.916595 | 444.0913
37.094 | 8588.434 | 1.298572 | 0.5370855 | 435.6609 | 1.931604 | [5 empty] | 1.919663 | 444.105
37.125 | 8588.434 | 1.299788 | 0.5383019 | 435.6609 | 1.935079 | [5 empty] | 1.922959 | 444.1371
37.156 | 8588.434 | 1.300883 | 0.5393966 | 435.6609 | 1.938207 | [5 empty] | 1.926254 | 444.1342
37.187 | 8588.771 | 1.302059 | 0.5405725 | 435.6781 | 1.941567 | [5 empty] | 1.92955 | 444.1663
37.219 | 8588.434 | 1.303235 | 0.5417483 | 435.6609 | 1.944926 | [5 empty] | 1.932959 | 444.1974
37.266 | 8588.771 | 1.304411 | 0.5429241 | 435.6781 | 1.948286 | [5 empty] | 1.936026 | 444.211
37.297 | 8589.079 | 1.305627 | 0.5441405 | 435.6937 | 1.951761 | [5 empty] | 1.939322 | 444.2432
37.328 | 8589.079 | 1.306722 | 0.5452353 | 435.6937 | 1.954889 | [5 empty] | 1.942616 | 444.2912
37.359 | 8589.418 | 1.307898 | 0.5464111 | 435.7109 | 1.958249 | [5 empty] | 1.945798 | 444.3212
37.391 | 8590.063 | 1.309073 | 0.5475869 | 435.7436 | 1.961608 | [5 empty] | 1.94932 | 444.3862
37.422 | 8590.371 | 1.310209 | 0.5487222 | 435.7592 | 1.964852 | [5 empty] | 1.952387 | 444.4174
37.453 | 8591.324 | 1.311466 | 0.5499792 | 435.8076 | 1.968443 | [5 empty] | 1.955682 | 444.4479
37.5 | 8591.663 | 1.31256 | 0.5510739 | 435.8248 | 1.971571 | [5 empty] | 1.958976 | 444.4959
37.531 | 8591.971 | 1.313736 | 0.5522497 | 435.8404 | 1.97493 | [5 empty] | 1.962157 | 444.5435
37.562 | 8592.616 | 1.314912 | 0.5534256 | 435.8731 | 1.97829 | [5 empty] | 1.965678 | 444.5751
37.594 | 8593.263 | 1.316047 | 0.5545608 | 435.9059 | 1.981533 | [5 empty] | 1.968745 | 444.6062
37.625 | 8593.57 | 1.317304 | 0.5558178 | 435.9215 | 1.985125 | [5 empty] | 1.972266 | 444.6378
37.656 | 8593.908 | 1.318399 | 0.5569125 | 435.9387 | 1.988252 | [5 empty] | 1.975333 | 444.6673
37.687 | 8594.216 | 1.319656 | 0.5581695 | 435.9543 | 1.991844 | [5 empty] | 1.978513 | 444.699
37.719 | 8594.523 | 1.320751 | 0.5592642 | 435.9699 | 1.994972 | [5 empty] | 1.982034 | 444.7147
37.766 | 8594.862 | 1.321886 | 0.5603995 | 435.9871 | 1.998215 | [5 empty] | 1.9851 | 444.7442
37.797 | 8594.862 | 1.323143 | 0.5616565 | 435.9871 | 2.001807 | [5 empty] | 1.98828 | 444.7758
37.828 | 8595.169 | 1.324238 | 0.5627512 | 436.0026 | 2.004934 | [5 empty] | 1.991687 | 444.8244
37.859 | 8595.508 | 1.325373 | 0.5638865 | 436.0198 | 2.008178 | [5 empty] | 1.994867 | 444.8545
37.891 | 8596.153 | 1.326589 | 0.5651029 | 436.0525 | 2.011654 | [5 empty] | 1.998273 | 444.8696
37.922 | 8596.461 | 1.327725 | 0.5662382 | 436.0681 | 2.014897 | [5 empty] | 2.001339 | 444.8992
37.953 | 8596.461 | 1.328941 | 0.5674546 | 436.0681 | 2.018373 | [5 empty] | 2.004632 | 444.9138
37.984 | 8596.769 | 1.330036 | 0.5685493 | 436.0837 | 2.0215 | [5 empty] | 2.008039 | 444.9624
38.031 | 8596.769 | 1.331212 | 0.5697252 | 436.0837 | 2.02486 | [5 empty] | 2.011218 | 444.9766
38.062 | 8597.415 | 1.332428 | 0.5709415 | 436.1165 | 2.028335 | [5 empty] | 2.014624 | 444.9918
38.094 | 8597.415 | 1.333563 | 0.5720768 | 436.1165 | 2.031579 | [5 empty] | 2.017803 | 445.0059
38.125 | 8597.415 | 1.33478 | 0.5732932 | 436.1165 | 2.035054 | [5 empty] | 2.021209 | 445.0385
38.156 | 8597.415 | 1.335915 | 0.5744285 | 436.1165 | 2.038298 | [5 empty] | 2.024388 | 445.0686
38.187 | 8597.753 | 1.337131 | 0.5756449 | 436.1337 | 2.041773 | [5 empty] | 2.027566 | 445.0828
38.219 | 8598.061 | 1.338267 | 0.5767801 | 436.1493 | 2.045017 | [5 empty] | 2.030972 | 445.1138
38.266 | 8598.061 | 1.339402 | 0.5779155 | 436.1493 | 2.048261 | [5 empty] | 2.034037 | 445.1275
38.297 | 8598.368 | 1.340618 | 0.5791318 | 436.1649 | 2.051736 | [5 empty] | 2.037328 | 445.1597
38.328 | 8598.368 | 1.341713 | 0.5802266 | 436.1649 | 2.054864 | [5 empty] | 2.040734 | 445.1748
38.359 | 8598.707 | 1.342889 | 0.5814024 | 436.1821 | 2.058224 | [5 empty] | 2.043912 | 445.1714
38.391 | 8598.707 | 1.344105 | 0.5826188 | 436.1821 | 2.061699 | [5 empty] | 2.047317 | 445.1547
38.422 | 8598.368 | 1.345241 | 0.5837541 | 436.1649 | 2.064943 | [5 empty] | 2.050381 | 445.1843
38.453 | 8597.753 | 1.346457 | 0.5849705 | 436.1337 | 2.068418 | [5 empty] | 2.053672 | 445.199
38.484 | 8598.061 | 1.347552 | 0.5860652 | 436.1493 | 2.071546 | [5 empty] | 2.057077 | 445.1982
38.531 | 8598.061 | 1.348728 | 0.5872411 | 436.1493 | 2.074905 | [5 empty] | 2.060255 | 445.2123
38.562 | 8597.753 | 1.349944 | 0.5884575 | 436.1337 | 2.078381 | [5 empty] | 2.063546 | 445.2429
38.594 | 8597.753 | 1.351079 | 0.5895928 | 436.1337 | 2.081625 | [5 empty] | 2.066723 | 445.273
38.625 | 8598.061 | 1.352255 | 0.5907686 | 436.1493 | 2.084984 | [5 empty] | 2.070014 | 445.2877
38.656 | 8598.368 | 1.35339 | 0.5919039 | 436.1649 | 2.088228 | [5 empty] | 2.073305 | 445.3023
38.687 | 8598.368 | 1.354566 | 0.5930797 | 436.1649 | 2.091588 | [5 empty] | 2.076482 | 445.3165
38.719 | 8598.368 | 1.355742 | 0.5942556 | 436.1649 | 2.094947 | [5 empty] | 2.079886 | 445.3492
38.766 | 8598.368 | 1.356877 | 0.5953909 | 436.1649 | 2.098191 | [5 empty] | 2.083062 | 445.3458
38.797 | 8598.707 | 1.358094 | 0.5966073 | 436.1821 | 2.101666 | [5 empty] | 2.086239 | 445.3599
38.828 | 8598.368 | 1.359229 | 0.5977426 | 436.1649 | 2.10491 | [5 empty] | 2.089529 | 445.3921
38.859 | 8598.368 | 1.360364 | 0.5988778 | 436.1649 | 2.108154 | [5 empty] | 2.092819 | 445.4068
38.891 | 8598.707 | 1.36154 | 0.6000537 | 436.1821 | 2.111513 | [5 empty] | 2.096223 | 445.4219
38.922 | 8598.707 | 1.362716 | 0.6012295 | 436.1821 | 2.114872 | [5 empty] | 2.099399 | 445.4361
38.953 | 8598.707 | 1.363932 | 0.6024459 | 436.1821 | 2.118348 | [5 empty] | 2.102916 | 445.4517
39 | 8598.707 | 1.365068 | 0.6035812 | 436.1821 | 2.121591 | [5 empty] | 2.105865 | 445.4649
39.031 | 8598.707 | 1.366325 | 0.6048381 | 436.1821 | 2.125183 | [5 empty] | 2.109154 | 445.4955
39.062 | 8598.707 | 1.367379 | 0.6058923 | 436.1821 | 2.128195 | [5 empty] | 2.112557 | 445.5106
39.094 | 8599.015 | 1.368555 | 0.6070682 | 436.1977 | 2.131554 | [5 empty] | 2.115733 | 445.5248
39.125 | 8599.015 | 1.369771 | 0.6082845 | 436.1977 | 2.13503 | [5 empty] | 2.119249 | 445.5404
39.156 | 8599.015 | 1.370906 | 0.6094198 | 436.1977 | 2.138273 | [5 empty] | 2.122311 | 445.5206
39.187 | 8599.015 | 1.372163 | 0.6106768 | 436.1977 | 2.141865 | [5 empty] | 2.125373 | 445.5342
39.219 | 8598.368 | 1.373258 | 0.6117715 | 436.1649 | 2.144993 | [5 empty] | 2.128776 | 445.5335
39.266 | 8598.368 | 1.374353 | 0.6128663 | 436.1649 | 2.14812 | [5 empty] | 2.132064 | 445.564
39.297 | 8598.061 | 1.375569 | 0.6140826 | 436.1493 | 2.151596 | [5 empty] | 2.13558 | 445.6132
39.328 | 8598.368 | 1.376745 | 0.6152585 | 436.1649 | 2.154955 | [5 empty] | 2.138528 | 445.6264
39.359 | 8599.015 | 1.378002 | 0.6165154 | 436.1977 | 2.158546 | [5 empty] | 2.141816 | 445.6585
39.391 | 8599.015 | 1.379056 | 0.6175696 | 436.1977 | 2.161559 | [5 empty] | 2.145218 | 445.7071
39.422 | 8599.353 | 1.380232 | 0.6187454 | 436.2148 | 2.164918 | [5 empty] | 2.148279 | 445.7367
39.453 | 8599.998 | 1.381448 | 0.6199619 | 436.2476 | 2.168393 | [5 empty] | 2.151794 | 445.7524
39.5 | 8600.306 | 1.382543 | 0.6210566 | 436.2632 | 2.171521 | [5 empty] | 2.154856 | 445.7501
39.531 | 8600.306 | 1.3838 | 0.6223135 | 436.2632 | 2.175112 | [5 empty] | 2.158143 | 445.7647
39.562 | 8599.998 | 1.384895 | 0.6234083 | 436.2476 | 2.17824 | [5 empty] | 2.161431 | 445.7953
39.594 | 8599.998 | 1.386071 | 0.6245841 | 436.2476 | 2.1816 | [5 empty] | 2.164606 | 445.8095
39.625 | 8600.306 | 1.387246 | 0.62576 | 436.2632 | 2.184959 | [5 empty] | 2.16812 | 445.8252
39.656 | 8600.306 | 1.388382 | 0.6268952 | 436.2632 | 2.188203 | [5 empty] | 2.171181 | 445.8229
39.687 | 8600.306 | 1.389639 | 0.6281521 | 436.2632 | 2.191794 | [5 empty] | 2.174468 | 445.8375
39.734 | 8599.998 | 1.390733 | 0.6292469 | 436.2476 | 2.194922 | [5 empty] | 2.177755 | 445.8681
39.766 | 8599.998 | 1.391909 | 0.6304228 | 436.2476 | 2.198282 | [5 empty] | 2.180929 | 445.8982
39.797 | 8600.306 | 1.393085 | 0.6315986 | 436.2632 | 2.201641 | [5 empty] | 2.184329 | 445.9134
39.828 | 8600.613 | 1.39422 | 0.6327339 | 436.2788 | 2.204885 | [5 empty] | 2.187503 | 445.9116
39.859 | 8600.613 | 1.395437 | 0.6339502 | 436.2788 | 2.208361 | [5 empty] | 2.190903 | 445.8933
39.891 | 8600.306 | 1.396572 | 0.6350856 | 436.2632 | 2.211604 | [5 empty] | 2.194076 | 445.9249
39.922 | 8599.66 | 1.397789 | 0.6363019 | 436.2304 | 2.215079 | [5 empty] | 2.19725 | 445.9391
39.953 | 8599.998 | 1.398924 | 0.6374372 | 436.2476 | 2.218323 | [5 empty] | 2.200763 | 445.9213
40 | 8599.998 | 1.400059 | 0.6385725 | 436.2476 | 2.221567 | [5 empty] | 2.203709 | 445.9344
40.031 | 8599.353 | 1.401316 | 0.6398295 | 436.2148 | 2.225158 | [5 empty] | 2.206995 | 445.9491
40.062 | 8599.353 | 1.40237 | 0.6408837 | 436.2148 | 2.22817 | [5 empty] | 2.210395 | 445.9467
40.094 | 8599.353 | 1.403546 | 0.6420595 | 436.2148 | 2.23153 | [5 empty] | 2.213567 | 445.9449
40.125 | 8599.015 | 1.404762 | 0.6432759 | 436.1977 | 2.235005 | [5 empty] | 2.21708 | 445.9765
40.156 | 8598.707 | 1.405898 | 0.6444111 | 436.1821 | 2.238249 | [5 empty] | 2.220139 | 445.9902
40.187 | 8599.015 | 1.407155 | 0.6456681 | 436.1977 | 2.24184 | [5 empty] | 2.223312 | 445.9884
40.219 | 8599.015 | 1.408249 | 0.6467628 | 436.1977 | 2.244968 | [5 empty] | 2.226711 | 445.97
40.266 | 8598.707 | 1.409385 | 0.6478981 | 436.1821 | 2.248211 | [5 empty] | 2.229883 | 445.9682
40.297 | 8598.061 | 1.410601 | 0.6491145 | 436.1493 | 2.251687 | [5 empty] | 2.233055 | 445.9823
40.328 | 8597.753 | 1.411736 | 0.6502498 | 436.1337 | 2.25493 | [5 empty] | 2.23634 | 445.9635
40.359 | 8597.753 | 1.412872 | 0.6513851 | 436.1337 | 2.258174 | [5 empty] | 2.239625 | 445.9606
40.391 | 8597.107 | 1.414047 | 0.6525609 | 436.1009 | 2.261534 | [5 empty] | 2.243024 | 445.9598
40.422 | 8596.769 | 1.415223 | 0.6537368 | 436.0837 | 2.264893 | [5 empty] | 2.246195 | 445.958
40.453 | 8596.461 | 1.41644 | 0.6549532 | 436.0681 | 2.268369 | [5 empty] | 2.24948 | 445.9551
40.484 | 8596.153 | 1.417575 | 0.6560885 | 436.0525 | 2.271612 | [5 empty] | 2.252765 | 445.9538
40.531 | 8595.815 | 1.418751 | 0.6572643 | 436.0354 | 2.274972 | [5 empty] | 2.255936 | 445.9679
40.562 | 8595.508 | 1.419927 | 0.6584402 | 436.0198 | 2.278332 | [5 empty] | 2.259448 | 445.9836
40.594 | 8595.508 | 1.421062 | 0.6595755 | 436.0198 | 2.281575 | [5 empty] | 2.262392 | 445.9791
40.625 | 8595.508 | 1.422319 | 0.6608323 | 436.0198 | 2.285166 | [5 empty] | 2.265677 | 445.9779
40.656 | 8595.169 | 1.423373 | 0.6618866 | 436.0026 | 2.288178 | [5 empty] | 2.269074 | 445.993
40.687 | 8594.862 | 1.424549 | 0.6630624 | 435.9871 | 2.291538 | [5 empty] | 2.272245 | 445.9896
40.719 | 8594.862 | 1.425765 | 0.6642788 | 435.9871 | 2.295013 | [5 empty] | 2.275529 | 445.9883
40.766 | 8594.523 | 1.426901 | 0.6654141 | 435.9699 | 2.298257 | [5 empty] | 2.278699 | 445.9689
40.797 | 8594.216 | 1.428077 | 0.6665899 | 435.9543 | 2.301617 | [5 empty] | 2.282097 | 445.9345
40.828 | 8593.57 | 1.429212 | 0.6677252 | 435.9215 | 2.30486 | [5 empty] | 2.285493 | 445.9162
40.859 | 8592.616 | 1.430428 | 0.6689416 | 435.8731 | 2.308336 | [5 empty] | 2.28855 | 445.8963
40.891 | 8591.971 | 1.431645 | 0.670158 | 435.8404 | 2.311811 | [5 empty] | 2.291721 | 445.8944
40.922 | 8591.324 | 1.432739 | 0.6712527 | 435.8076 | 2.314939 | [5 empty] | 2.295118 | 445.892
40.969 | 8591.017 | 1.433875 | 0.672388 | 435.792 | 2.318183 | [5 empty] | 2.298287 | 445.8742
40.984 | 8590.679 | 1.435091 | 0.6736044 | 435.7748 | 2.321658 | [5 empty] | 2.301797 | 445.8723
41.031 | 8590.063 | 1.436226 | 0.6747397 | 435.7436 | 2.324902 | [5 empty] | 2.30474 | 445.8855
41.062 | 8589.726 | 1.437483 | 0.6759967 | 435.7265 | 2.328493 | [5 empty] | 2.308137 | 445.8671
41.094 | 8589.726 | 1.438537 | 0.6770508 | 435.7265 | 2.331505 | [5 empty] | 2.311533 | 445.8487
41.125 | 8589.079 | 1.439754 | 0.6782672 | 435.6937 | 2.33498 | [5 empty] | 2.314589 | 445.8463
41.156 | 8588.434 | 1.44097 | 0.6794836 | 435.6609 | 2.338456 | [5 empty] | 2.318098 | 445.862
41.203 | 8588.126 | 1.442065 | 0.6805784 | 435.6453 | 2.341583 | [5 empty] | 2.321154 | 445.8261
41.234 | 8588.126 | 1.443322 | 0.6818353 | 435.6453 | 2.345175 | [5 empty] | 2.324323 | 445.8227
41.266 | 8587.171875 | 1.444417 | 0.6829301 | 435.5969 | 2.348303 | [5 empty] | 2.327719 | 445.8378
41.297 | 8586.834 | 1.445552 | 0.6840653 | 435.5798 | 2.351546 | [5 empty] | 2.330888 | 445.8519
41.328 | 8586.834 | 1.446768 | 0.6852817 | 435.5798 | 2.355022 | [5 empty] | 2.33417 | 445.833
41.359 | 8586.834 | 1.447904 | 0.686417 | 435.5798 | 2.358265 | [5 empty] | 2.337452 | 445.8317
41.391 | 8586.188 | 1.449079 | 0.6875929 | 435.5471 | 2.361625 | [5 empty] | 2.34062 | 445.8299
41.422 | 8585.881 | 1.450255 | 0.6887687 | 435.5315 | 2.364984 | [5 empty] | 2.344129 | 445.8279
41.469 | 8585.573 | 1.451391 | 0.689904 | 435.5158 | 2.368228 | [5 empty] | 2.347071 | 445.825
41.5 | 8585.234375 | 1.452647 | 0.6911609 | 435.4987 | 2.371819 | [5 empty] | 2.350465 | 445.8067
41.531 | 8584.927 | 1.453702 | 0.6922151 | 435.4831 | 2.374831 | [5 empty] | 2.353747 | 445.8213
41.562 | 8584.28125 | 1.454918 | 0.6934315 | 435.4503 | 2.378307 | [5 empty] | 2.356802 | 445.8013
41.594 | 8584.28125 | 1.456094 | 0.6946073 | 435.4503 | 2.381666 | [5 empty] | 2.360196 | 445.7829
41.625 | 8583.635 | 1.457189 | 0.6957021 | 435.4175 | 2.384794 | [5 empty] | 2.363478 | 445.764
41.656 | 8582.989 | 1.458405 | 0.6969184 | 435.3848 | 2.388269 | [5 empty] | 2.366758 | 445.7627
41.687 | 8582.34375 | 1.459581 | 0.6980943 | 435.352 | 2.391629 | [5 empty] | 2.370039 | 445.7613
41.734 | 8582.036 | 1.460757 | 0.6992701 | 435.3364 | 2.394988 | [5 empty] | 2.373207 | 445.7419
41.766 | 8581.729 | 1.461933 | 0.700446 | 435.3208 | 2.398348 | [5 empty] | 2.376488 | 445.723
41.797 | 8581.082 | 1.463068 | 0.7015812 | 435.288 | 2.401592 | [5 empty] | 2.379768 | 445.704
41.828 | 8580.437 | 1.464244 | 0.7027571 | 435.2553 | 2.404951 | [5 empty] | 2.382936 | 445.6846
41.875 | 8579.79 | 1.46542 | 0.7039329 | 435.2225 | 2.408311 | [5 empty] | 2.386442 | 445.6507
41.891 | 8579.145 | 1.466555 | 0.7050682 | 435.1897 | 2.411554 | [5 empty] | 2.389383 | 445.6302
41.922 | 8578.191 | 1.467812 | 0.7063252 | 435.1414 | 2.415146 | [5 empty] | 2.392663 | 445.6113
41.953 | 8577.545 | 1.468866 | 0.7073793 | 435.1086 | 2.418158 | [5 empty] | 2.39617 | 445.5933
42 | 8576.899 | 1.470042 | 0.7085552 | 435.0759 | 2.421517 | [5 empty] | 2.399223 | 445.5574
42.031 | 8576.253 | 1.471299 | 0.7098122 | 435.0431 | 2.425109 | [5 empty] | 2.402616 | 445.5389
42.062 | 8575.3 | 1.472393 | 0.7109069 | 434.9947 | 2.428236 | [5 empty] | 2.405783 | 445.5035
42.094 | 8574.653 | 1.47361 | 0.7121233 | 434.9619 | 2.431712 | [5 empty] | 2.409063 | 445.4846
42.125 | 8573.7 | 1.474745 | 0.7132586 | 434.9136 | 2.434956 | [5 empty] | 2.412455 | 445.4837
42.156 | 8573.055 | 1.475921 | 0.7144344 | 434.8808 | 2.438315 | [5 empty] | 2.415509 | 445.4477
42.187 | 8572.747 | 1.477137 | 0.7156508 | 434.8652 | 2.44179 | [5 empty] | 2.418675 | 445.4283
42.219 | 8571.793 | 1.478232 | 0.7167456 | 434.8168 | 2.444918 | [5 empty] | 2.422067 | 445.3923
42.266 | 8571.147 | 1.479367 | 0.7178808 | 434.7841 | 2.448162 | [5 empty] | 2.425233 | 445.3568
42.297 | 8570.163 | 1.480584 | 0.7190972 | 434.7341 | 2.451637 | [5 empty] | 2.428738 | 445.3228
42.328 | 8569.21 | 1.481719 | 0.7202325 | 434.6858 | 2.454881 | [5 empty] | 2.431791 | 445.2869
42.359 | 8568.256 | 1.482976 | 0.7214894 | 434.6374 | 2.458472 | [5 empty] | 2.43507 | 445.2503
42.391 | 8567.303 | 1.484071 | 0.7225842 | 434.5891 | 2.4616 | [5 empty] | 2.438461 | 445.1999
42.422 | 8566.318 | 1.485247 | 0.72376 | 434.5391 | 2.46496 | [5 empty] | 2.441514 | 445.1623
42.453 | 8565.058 | 1.486463 | 0.7249764 | 434.4752 | 2.468435 | [5 empty] | 2.445018 | 445.1123
42.5 | 8564.073 | 1.487558 | 0.7260711 | 434.4252 | 2.471563 | [5 empty] | 2.448071 | 445.0588
42.531 | 8562.812 | 1.488815 | 0.7273281 | 434.3612 | 2.475154 | [5 empty] | 2.451349 | 445.0238
42.562 | 8561.521 | 1.489909 | 0.7284228 | 434.2957 | 2.478282 | [5 empty] | 2.45474 | 444.9717
42.594 | 8560.566 | 1.491085 | 0.7295986 | 434.2473 | 2.481641 | [5 empty] | 2.457792 | 444.9358
42.625 | 8559.274 | 1.492302 | 0.7308151 | 434.1818 | 2.485117 | [5 empty] | 2.46107 | 444.8832
42.656 | 8558.321 | 1.493396 | 0.7319098 | 434.1335 | 2.488245 | [5 empty] | 2.464348 | 444.8146
42.687 | 8557.029 | 1.494572 | 0.7330856 | 434.0679 | 2.491604 | [5 empty] | 2.467512 | 444.7455
42.719 | 8555.43 | 1.495748 | 0.7342615 | 433.9868 | 2.494964 | [5 empty] | 2.471016 | 444.7275
42.766 | 8553.83 | 1.496883 | 0.7353967 | 433.9056 | 2.498207 | [5 empty] | 2.474068 | 444.6915
42.797 | 8553.185 | 1.49814 | 0.7366537 | 433.8729 | 2.501799 | [5 empty] | 2.477345 | 444.6389
42.828 | 8552.231 | 1.499235 | 0.7377484 | 433.8245 | 2.504927 | [5 empty] | 2.480622 | 444.5703
42.859 | 8550.939 | 1.500411 | 0.7389243 | 433.759 | 2.508286 | [5 empty] | 2.483787 | 444.5508
42.891 | 8549.34 | 1.501587 | 0.7401001 | 433.6779 | 2.511646 | [5 empty] | 2.487063 | 444.4998
42.937 | 8548.694 | 1.502722 | 0.7412354 | 433.6451 | 2.514889 | [5 empty] | 2.49034 | 444.4631
42.953 | 8547.433 | 1.503898 | 0.7424113 | 433.5811 | 2.518249 | [5 empty] | 2.493617 | 444.4281
42.984 | 8546.448 | 1.505074 | 0.7435871 | 433.5312 | 2.521608 | [5 empty] | 2.497007 | 444.3936
43.031 | 8545.495 | 1.50625 | 0.744763 | 433.4828 | 2.524968 | [5 empty] | 2.500058 | 444.3576
43.062 | 8544.542 | 1.507466 | 0.7459793 | 433.4345 | 2.528443 | [5 empty] | 2.50356 | 444.3395
43.094 | 8543.588 | 1.508561 | 0.7470741 | 433.3861 | 2.531571 | [5 empty] | 2.506611 | 444.3019
43.125 | 8542.942 | 1.509818 | 0.748331 | 433.3533 | 2.535163 | [5 empty] | 2.509774 | 444.2504
43.156 | 8541.958 | 1.510912 | 0.7494258 | 433.3034 | 2.53829 | [5 empty] | 2.513276 | 444.1827
43.203 | 8540.697 | 1.512048 | 0.7505611 | 433.2394 | 2.541534 | [5 empty] | 2.516326 | 444.1291
43.234 | 8539.098 | 1.513304 | 0.7518179 | 433.1583 | 2.545125 | [5 empty] | 2.519602 | 444.0764
43.266 | 8537.806 | 1.514399 | 0.7529127 | 433.0928 | 2.548253 | [5 empty] | 2.522878 | 444.0414
43.297 | 8536.514 | 1.515575 | 0.7540885 | 433.0272 | 2.551613 | [5 empty] | 2.526041 | 444.0058
43.328 | 8535.561 | 1.516751 | 0.7552644 | 432.9789 | 2.554972 | [5 empty] | 2.52943 | 443.9536
43.359 | 8534.606 | 1.517886 | 0.7563997 | 432.9305 | 2.558216 | [5 empty] | 2.532592 | 443.9005
43.391 | 8533.314 | 1.519103 | 0.757616 | 432.8649 | 2.561691 | [5 empty] | 2.535868 | 443.8494
43.422 | 8532.023 | 1.520238 | 0.7587513 | 432.7995 | 2.564935 | [5 empty] | 2.539256 | 443.7636
43.469 | 8530.762 | 1.521414 | 0.7599272 | 432.7355 | 2.568295 | [5 empty] | 2.542306 | 443.6779
43.5 | 8528.824 | 1.52263 | 0.7611436 | 432.6372 | 2.57177 | [5 empty] | 2.545807 | 443.5926
43.531 | 8526.917 | 1.523725 | 0.7622383 | 432.5404 | 2.574898 | [5 empty] | 2.548856 | 443.5229
43.562 | 8524.979 | 1.524982 | 0.7634953 | 432.4421 | 2.578489 | [5 empty] | 2.552131 | 443.4542
43.594 | 8523.38 | 1.526077 | 0.76459 | 432.361 | 2.581617 | [5 empty] | 2.555519 | 443.386
43.625 | 8521.78 | 1.527252 | 0.7657658 | 432.2799 | 2.584976 | [5 empty] | 2.558567 | 443.2987
43.656 | 8520.181 | 1.528469 | 0.7669823 | 432.1987 | 2.588452 | [5 empty] | 2.561842 | 443.2476
43.687 | 8518.243 | 1.529564 | 0.768077 | 432.1004 | 2.59158 | [5 empty] | 2.565229 | 443.2113
43.734 | 8516.982 | 1.530739 | 0.7692528 | 432.0365 | 2.594939 | [5 empty] | 2.568278 | 443.1592
43.766 | 8515.998 | 1.531956 | 0.7704692 | 431.9865 | 2.598414 | [5 empty] | 2.571778 | 443.0915
43.797 | 8514.737 | 1.533051 | 0.7715639 | 431.9226 | 2.601542 | [5 empty] | 2.574826 | 443.0217
43.828 | 8513.138 | 1.534307 | 0.7728209 | 431.8414 | 2.605134 | [5 empty] | 2.578101 | 442.9514
43.859 | 8511.538 | 1.535402 | 0.7739156 | 431.7603 | 2.608261 | [5 empty] | 2.581487 | 442.8831
43.891 | 8509.908 | 1.536578 | 0.7750915 | 431.6776 | 2.611621 | [5 empty] | 2.584648 | 442.8139
43.922 | 8508.309 | 1.537794 | 0.7763078 | 431.5965 | 2.615096 | [5 empty] | 2.587809 | 442.7286
43.953 | 8506.709 | 1.53893 | 0.7774431 | 431.5153 | 2.61834 | [5 empty] | 2.591083 | 442.6599
44 | 8504.802 | 1.540065 | 0.7785785 | 431.4186 | 2.621584 | [5 empty] | 2.594356 | 442.5734
44.031 | 8503.203125 | 1.541241 | 0.7797543 | 431.3375 | 2.624943 | [5 empty] | 2.597743 | 442.5052
44.062 | 8501.265 | 1.542417 | 0.7809301 | 431.2392 | 2.628303 | [5 empty] | 2.60079 | 442.4354
44.094 | 8499.665 | 1.543633 | 0.7821465 | 431.158 | 2.631778 | [5 empty] | 2.604064 | 442.349
44.125 | 8498.066 | 1.544728 | 0.7832412 | 431.0769 | 2.634906 | [5 empty] | 2.607337 | 442.2642
44.156 | 8496.128 | 1.545904 | 0.7844171 | 430.9786 | 2.638266 | [5 empty] | 2.610497 | 442.2109
44.187 | 8494.222 | 1.547079 | 0.7855929 | 430.8819 | 2.641625 | [5 empty] | 2.613996 | 442.1271
44.234 | 8492.93 | 1.548215 | 0.7867282 | 430.8164 | 2.644869 | [5 empty] | 2.617043 | 442.0572
44.266 | 8491.022 | 1.549472 | 0.7879851 | 430.7196 | 2.64846 | [5 empty] | 2.620315 | 441.9708
44.297 | 8489.423 | 1.550566 | 0.7890799 | 430.6385 | 2.651588 | [5 empty] | 2.623701 | 441.8849
44.328 | 8487.485 | 1.551742 | 0.7902557 | 430.5402 | 2.654947 | [5 empty] | 2.626748 | 441.815
44.359 | 8485.548 | 1.552959 | 0.7914721 | 430.4419 | 2.658423 | [5 empty] | 2.63002 | 441.7302
44.391 | 8483.948 | 1.554053 | 0.7925668 | 430.3608 | 2.661551 | [5 empty] | 2.633292 | 441.6437
44.422 | 8482.041 | 1.555229 | 0.7937427 | 430.264 | 2.66491 | [5 empty] | 2.636564 | 441.5588
44.453 | 8480.104 | 1.556405 | 0.7949185 | 430.1657 | 2.66827 | [5 empty] | 2.639949 | 441.4905
44.5 | 8478.196 | 1.557581 | 0.7960944 | 430.069 | 2.671629 | [5 empty] | 2.642996 | 441.403
44.531 | 8476.597 | 1.558797 | 0.7973108 | 429.9879 | 2.675105 | [5 empty] | 2.646493 | 441.3351
44.562 | 8474.659 | 1.559892 | 0.7984055 | 429.8896 | 2.678232 | [5 empty] | 2.649539 | 441.2316
44.594 | 8473.06 | 1.561149 | 0.7996624 | 429.8084 | 2.681824 | [5 empty] | 2.652698 | 441.1286
44.625 | 8470.814 | 1.562244 | 0.8007572 | 429.6945 | 2.684951 | [5 empty] | 2.656308 | 441.0452
44.656 | 8468.569 | 1.563379 | 0.8018925 | 429.5807 | 2.688195 | [5 empty] | 2.659241 | 440.9748
44.687 | 8466.662 | 1.564677 | 0.8031899 | 429.4839 | 2.691902 | [5 empty] | 2.662512 | 440.8723
44.719 | 8465.0625 | 1.565731 | 0.8042442 | 429.4028 | 2.694914 | [5 empty] | 2.665896 | 440.7526
44.766 | 8462.817 | 1.566907 | 0.80542 | 429.2889 | 2.698274 | [5 empty] | 2.668942 | 440.649
44.797 | 8460.233 | 1.568123 | 0.8066364 | 429.1578 | 2.701749 | [5 empty] | 2.672438 | 440.5651
44.828 | 8457.988 | 1.569218 | 0.8077312 | 429.0439 | 2.704877 | [5 empty] | 2.675484 | 440.4775
44.859 | 8456.081 | 1.570475 | 0.808988 | 428.9472 | 2.708468 | [5 empty] | 2.678755 | 440.375
44.891 | 8454.144 | 1.571569 | 0.8100828 | 428.8489 | 2.711596 | [5 empty] | 2.682138 | 440.2905
44.922 | 8451.898 | 1.572745 | 0.8112586 | 428.735 | 2.714956 | [5 empty] | 2.685183 | 440.1869
44.953 | 8449.991 | 1.573962 | 0.812475 | 428.6383 | 2.718431 | [5 empty] | 2.688454 | 440.1003
44.984 | 8447.746 | 1.575056 | 0.8135698 | 428.5244 | 2.721559 | [5 empty] | 2.691837 | 440.0158
45.031 | 8445.808 | 1.576232 | 0.8147456 | 428.426 | 2.724919 | [5 empty] | 2.694994 | 439.9287
45.062 | 8443.901 | 1.577449 | 0.815962 | 428.3293 | 2.728394 | [5 empty] | 2.698377 | 439.8266
45.094 | 8441.963 | 1.578584 | 0.8170973 | 428.231 | 2.731638 | [5 empty] | 2.701421 | 439.723
45.125 | 8439.718 | 1.5798 | 0.8183137 | 428.1171 | 2.735113 | [5 empty] | 2.704692 | 439.6204
45.156 | 8437.473 | 1.580895 | 0.8194084 | 428.0032 | 2.738241 | [5 empty] | 2.707962 | 439.5017
45.203 | 8435.228 | 1.582071 | 0.8205842 | 427.8893 | 2.7416 | [5 empty] | 2.711231 | 439.399
45.234 | 8432.675 | 1.583247 | 0.8217601 | 427.7599 | 2.74496 | [5 empty] | 2.714388 | 439.2958
45.25 | 8430.429 | 1.584422 | 0.8229359 | 427.6459 | 2.748319 | [5 empty] | 2.717657 | 439.2108
45.297 | 8428.184 | 1.585558 | 0.8240712 | 427.532 | 2.751563 | [5 empty] | 2.720927 | 439.1081
45.328 | 8426.276 | 1.586734 | 0.825247 | 427.4353 | 2.754922 | [5 empty] | 2.724309 | 439.0059
45.359 | 8424.03125 | 1.587909 | 0.8264229 | 427.3214 | 2.758282 | [5 empty] | 2.727353 | 438.9023
45.391 | 8421.786 | 1.589126 | 0.8276393 | 427.2075 | 2.761758 | [5 empty] | 2.730847 | 438.7829
45.437 | 8419.541 | 1.590221 | 0.828734 | 427.0936 | 2.764885 | [5 empty] | 2.733891 | 438.6808
45.469 | 8416.957 | 1.591478 | 0.829991 | 426.9625 | 2.768477 | [5 empty] | 2.73716 | 438.5781
45.5 | 8414.742 | 1.592572 | 0.8310857 | 426.8502 | 2.771605 | [5 empty] | 2.740541 | 438.4582
45.531 | 8412.497 | 1.593748 | 0.8322616 | 426.7363 | 2.774964 | [5 empty] | 2.743584 | 438.3208
45.562 | 8409.913 | 1.594965 | 0.8334779 | 426.6052 | 2.778439 | [5 empty] | 2.746853 | 438.2197
45.594 | 8407.022 | 1.596059 | 0.8345727 | 426.4586 | 2.781567 | [5 empty] | 2.750234 | 438.0837
45.625 | 8404.808 | 1.597235 | 0.8357486 | 426.3462 | 2.784927 | [5 empty] | 2.75339 | 437.9468
45.656 | 8401.916 | 1.598451 | 0.8369649 | 426.1996 | 2.788402 | [5 empty] | 2.756771 | 437.8285
45.703 | 8399.025 | 1.599587 | 0.8381002 | 426.0529 | 2.791646 | [5 empty] | 2.759814 | 437.7071
45.734 | 8396.472 | 1.600803 | 0.8393166 | 425.9234 | 2.795121 | [5 empty] | 2.763081 | 437.5706
45.766 | 8393.889 | 1.601898 | 0.8404113 | 425.7924 | 2.798249 | [5 empty] | 2.766462 | 437.4523
45.797 | 8390.997 | 1.603074 | 0.8415872 | 425.6457 | 2.801609 | [5 empty] | 2.769504 | 437.3148
45.828 | 8388.444 | 1.60429 | 0.8428035 | 425.5162 | 2.805084 | [5 empty] | 2.772998 | 437.1296
45.859 | 8385.553 | 1.605385 | 0.8438983 | 425.3695 | 2.808212 | [5 empty] | 2.776153 | 436.9605
45.891 | 8381.708 | 1.606642 | 0.8451552 | 425.1745 | 2.811803 | [5 empty] | 2.779307 | 436.8058
45.922 | 8378.202 | 1.607777 | 0.8462905 | 424.9966 | 2.815047 | [5 empty] | 2.782687 | 436.6537
45.969 | 8374.972 | 1.608912 | 0.8474258 | 424.8328 | 2.81829 | [5 empty] | 2.785729 | 436.4665
46 | 8371.773 | 1.610129 | 0.8486422 | 424.6705 | 2.821766 | [5 empty] | 2.788997 | 436.2802
46.031 | 8367.929 | 1.611223 | 0.8497369 | 424.4755 | 2.824894 | [5 empty] | 2.792264 | 436.0939
46.062 | 8364.084 | 1.612399 | 0.8509128 | 424.2805 | 2.828253 | [5 empty] | 2.795531 | 435.9076
46.094 | 8360.239 | 1.613575 | 0.8520886 | 424.0855 | 2.831613 | [5 empty] | 2.79891 | 435.7554
46.125 | 8356.395 | 1.614751 | 0.8532645 | 423.8904 | 2.834972 | [5 empty] | 2.802064 | 435.6023
46.156 | 8353.195 | 1.615967 | 0.8544809 | 423.7281 | 2.838448 | [5 empty] | 2.805218 | 435.4315
46.187 | 8349.996 | 1.617103 | 0.8556162 | 423.5659 | 2.841692 | [5 empty] | 2.808598 | 435.2456
46.234 | 8346.459 | 1.618238 | 0.8567514 | 423.3864 | 2.844935 | [5 empty] | 2.811752 | 435.0748
46.266 | 8342.614 | 1.619454 | 0.8579679 | 423.1914 | 2.848411 | [5 empty] | 2.814905 | 434.8879
46.297 | 8339.077 | 1.62059 | 0.8591031 | 423.012 | 2.851654 | [5 empty] | 2.818171 | 434.6855
46.328 | 8335.232 | 1.621725 | 0.8602384 | 422.8169 | 2.854898 | [5 empty] | 2.821437 | 434.4814
46.359 | 8331.08 | 1.622901 | 0.8614143 | 422.6063 | 2.858258 | [5 empty] | 2.824816 | 434.2795
46.391 | 8326.897 | 1.624077 | 0.8625901 | 422.3941 | 2.861617 | [5 empty] | 2.827857 | 434.0583
46.422 | 8322.745 | 1.625293 | 0.8638065 | 422.1835 | 2.865092 | [5 empty] | 2.831348 | 433.8391
46.469 | 8318.254 | 1.626388 | 0.8649012 | 421.9557 | 2.86822 | [5 empty] | 2.834388 | 433.618
46.5 | 8313.764 | 1.627645 | 0.8661581 | 421.7279 | 2.871811 | [5 empty] | 2.837654 | 433.4154
46.531 | 8309.272 | 1.628739 | 0.8672529 | 421.5001 | 2.874939 | [5 empty] | 2.841144 | 433.1962
46.562 | 8305.12 | 1.629915 | 0.8684287 | 421.2895 | 2.878299 | [5 empty] | 2.844185 | 432.975
46.594 | 8300.63 | 1.631172 | 0.8696856 | 421.0617 | 2.88189 | [5 empty] | 2.847337 | 432.7382
46.625 | 8296.139 | 1.632267 | 0.8707804 | 420.8339 | 2.885018 | [5 empty] | 2.850715 | 432.4847
46.656 | 8291.341 | 1.633402 | 0.8719157 | 420.5905 | 2.888261 | [5 empty] | 2.853755 | 432.2475
46.687 | 8286.204 | 1.634619 | 0.8731321 | 420.3299 | 2.891737 | [5 empty] | 2.857245 | 431.9944
46.734 | 8281.40625 | 1.635713 | 0.8742268 | 420.0865 | 2.894865 | [5 empty] | 2.860398 | 431.7239
46.766 | 8276.27 | 1.63697 | 0.8754838 | 419.826 | 2.898456 | [5 empty] | 2.86355 | 431.4196
46.797 | 8270.825 | 1.638106 | 0.876619 | 419.5498 | 2.9017 | [5 empty] | 2.866927 | 431.1162
46.828 | 8264.735 | 1.639241 | 0.8777543 | 419.2409 | 2.904943 | [5 empty] | 2.870079 | 430.7942
46.859 | 8258.645 | 1.640457 | 0.8789707 | 418.9319 | 2.908419 | [5 empty] | 2.873231 | 430.4401
46.891 | 8252.217 | 1.641593 | 0.880106 | 418.6059 | 2.911663 | [5 empty] | 2.876495 | 430.0366
46.922 | 8245.173 | 1.642728 | 0.8812413 | 418.2485 | 2.914906 | [5 empty] | 2.879759 | 429.532
46.953 | 8237.176 | 1.643904 | 0.8824171 | 417.8429 | 2.918266 | [5 empty] | 2.883136 | 428.8929
47 | 8227.241 | 1.64508 | 0.883593 | 417.3389 | 2.921625 | [5 empty] | 2.886175 | 428.119
47.031 | 8214.723 | 1.646296 | 0.8848094 | 416.7039 | 2.925101 | [5 empty] | 2.889552 | 426.9129
47.062 | 8199.65 | 1.647391 | 0.8859041 | 415.9393 | 2.928229 | [5 empty] | 2.892815 | 425.202
47.094 | 8176.275 | 1.648607 | 0.8871205 | 414.7536 | 2.931704 | [5 empty] | 2.895966 | 423.5257
47.125 | 8143.241 | 1.649783 | 0.8882964 | 413.0779 | 2.935063 | [5 empty] | 2.899342 | 421.9837
47.156 | 8110.883 | 1.650918 | 0.8894317 | 411.4365 | 2.938307 | [5 empty] | 2.902381 | 420.6907
47.187 | 8081.078125 | 1.652135 | 0.890648 | 409.9246 | 2.941782 | [5 empty] | 2.905644 | 419.4997
47.219 | 8056.072 | 1.653229 | 0.8917428 | 408.6561 | 2.94491 | [5 empty] | 2.90902 | 418.375
47.266 | 8033.003 | 1.654405 | 0.8929186 | 407.4859 | 2.94827 | [5 empty] | 2.912171 | 417.2669
47.297 | 8011.196 | 1.655622 | 0.894135 | 406.3797 | 2.951745 | [5 empty] | 2.915321 | 416.2761
47.328 | 7989.727 | 1.656757 | 0.8952703 | 405.2906 | 2.954989 | [5 empty] | 2.918584 | 415.268
47.359 | 7970.503 | 1.657892 | 0.8964056 | 404.3155 | 2.958233 | [5 empty] | 2.921847 | 414.3112
47.391 | 7950.941 | 1.659068 | 0.8975814 | 403.3232 | 2.961592 | [5 empty] | 2.925222 | 413.3371
47.422 | 7932.363 | 1.660244 | 0.8987573 | 402.3808 | 2.964952 | [5 empty] | 2.92826 | 412.3455
47.453 | 7913.447 | 1.66146 | 0.8999736 | 401.4212 | 2.968427 | [5 empty] | 2.931748 | 411.3044
47.5 | 7894.223 | 1.662555 | 0.9010684 | 400.4461 | 2.971555 | [5 empty] | 2.934897 | 410.2633
47.531 | 7874.015 | 1.663812 | 0.9023253 | 399.421 | 2.975146 | [5 empty] | 2.938047 | 409.1868
47.562 | 7853.837 | 1.664947 | 0.9034606 | 398.3975 | 2.97839 | [5 empty] | 2.941534 | 408.0635
47.594 | 7832.983 | 1.666083 | 0.9045959 | 397.3396 | 2.981634 | [5 empty] | 2.944459 | 406.9201
47.625 | 7811.207 | 1.667339 | 0.9058529 | 396.235 | 2.985225 | [5 empty] | 2.947721 | 405.794
47.656 | 7789.092 | 1.668394 | 0.906907 | 395.1132 | 2.988237 | [5 empty] | 2.951095 | 404.6523
47.703 | 7767.284 | 1.669569 | 0.9080829 | 394.0069 | 2.991597 | [5 empty] | 2.954245 | 403.4935
47.734 | 7745.169 | 1.670786 | 0.9092993 | 392.8851 | 2.995072 | [5 empty] | 2.957619 | 402.2841
47.766 | 7722.747 | 1.671921 | 0.9104345 | 391.7477 | 2.998316 | [5 empty] | 2.960768 | 400.9902
47.797 | 7699.339 | 1.673138 | 0.911651 | 390.5603 | 3.001791 | [5 empty] | 2.963917 | 399.529
47.828 | 7674.333 | 1.674273 | 0.9127862 | 389.2918 | 3.005034 | [5 empty] | 2.967291 | 397.969
47.859 | 7646.128 | 1.675408 | 0.9139215 | 387.8611 | 3.008278 | [5 empty] | 2.97044 | 396.2569
47.891 | 7616.015625 | 1.676625 | 0.9151379 | 386.3336 | 3.011754 | [5 empty] | 2.973589 | 394.3599
47.922 | 7583.012 | 1.67776 | 0.9162732 | 384.6595 | 3.014997 | [5 empty] | 2.976849 | 391.4746
47.969 | 7546.472 | 1.678895 | 0.9174085 | 382.8059 | 3.018241 | [5 empty] | 2.98011 | 387.3337
48 | 7491.015 | 1.680071 | 0.9185843 | 379.9928 | 3.0216 | [5 empty] | 2.983484 | 378.2162
48.031 | 7411.536 | 1.681247 | 0.9197602 | 375.9611 | 3.02496 | [5 empty] | 2.98652 | 369.9874
48.062 | 7236.83 | 1.682463 | 0.9209766 | 367.0988 | 3.028436 | [5 empty] | 2.98978 | 364.8567
48.094 | 7079.164 | 1.683558 | 0.9220713 | 359.101 | 3.031563 | [5 empty] | 2.993041 | 360.4122
48.125 | 6980.769 | 1.684734 | 0.9232472 | 354.1098 | 3.034923 | [5 empty] | 2.996189 | 356.5538
48.156 | 6895.507 | 1.68591 | 0.924423 | 349.7847 | 3.038282 | [5 empty] | 2.999674 | 352.3764
48.203 | 6821.472 | 1.687045 | 0.9255583 | 346.0292 | 3.041526 | [5 empty] | 3.002709 | 347.964
48.234 | 6741.316 | 1.688302 | 0.9268152 | 341.9632 | 3.045117 | [5 empty] | 3.005969 | 343.7708
48.266 | 6656.701 | 1.689397 | 0.92791 | 337.671 | 3.048245 | [5 empty] | 3.009342 | 339.8446
48.297 | 6576.269 | 1.690572 | 0.9290858 | 333.5909 | 3.051605 | [5 empty] | 3.012489 | 336.6892
48.328 | 6500.942 | 1.691789 | 0.9303022 | 329.7699 | 3.05508 | [5 empty] | 3.015861 | 333.8688
48.359 | 6440.379 | 1.692924 | 0.9314375 | 326.6977 | 3.058324 | [5 empty] | 3.018896 | 314.5741
48.391 | 6386.214 | 1.69414 | 0.9326538 | 323.9501 | 3.061799
48.422 | 6016.963 | 1.695235 | 0.9337486 | 305.2193 | 3.064927