## Sheet1
时间 | 载荷 | 位移 | 引伸计 | 应力 | 应变 | 试样直径 | 原始横截面积 | 平行长度 | 引伸计标距 | 引伸计控制点
Sec | N | mm | mm | MPa | % | mm | mm2 | mm | mm | mm
0.016 | 212.477 | 0.001216385 | 0.00012705 | 10.69267 | 0.0005082 | 5.03 | 19.87128 | 35 | 25 | 0.35
0.047 | 219.5206 | 0.002311131 | 0.00028644 | 11.04713 | 0.00114576
0.094 | 226.595 | 0.003446424 | 0.00044814 | 11.40314 | 0.00179256
0.125 | 233.331 | 0.004662809 | 0.00060753 | 11.74212 | 0.00243012
0.156 | 240.6822 | 0.005838648 | 0.00073689 | 12.11206 | 0.00294756
0.187 | 247.4182 | 0.00697394 | 0.00088011 | 12.45105 | 0.00352044
0.219 | 253.8159 | 0.008109233 | 0.0009933 | 12.773 | 0.0039732
0.25 | 260.5519 | 0.009285072 | 0.00113652 | 13.11199 | 0.00454608
0.281 | 266.9804 | 0.01046091 | 0.00126588 | 13.43549 | 0.00506352
0.328 | 273.0705 | 0.01163675 | 0.00134442 | 13.74197 | 0.00537768
0.359 | 279.4682 | 0.01289368 | 0.00144144 | 14.06393 | 0.00576576
0.391 | 285.5583 | 0.01398843 | 0.00155232 | 14.3704 | 0.00620928
0.422 | 291.6484 | 0.01516427 | 0.00166551 | 14.67688 | 0.00666204
0.453 | 297.7385 | 0.01629956 | 0.00174636 | 14.98336 | 0.00698544
0.484 | 303.8286 | 0.0174754 | 0.00187341 | 15.28984 | 0.00749364
0.516 | 309.6111 | 0.01865124 | 0.00200277 | 15.58084 | 0.00801108
0.547 | 315.3629 | 0.01978653 | 0.00211365 | 15.87029 | 0.0084546
0.594 | 321.453 | 0.02096237 | 0.00222684 | 16.17676 | 0.00890736
0.625 | 327.2355 | 0.02217875 | 0.00233772 | 16.46776 | 0.00935088
0.656 | 332.9873 | 0.02335459 | 0.00241857 | 16.75721 | 0.00967428
0.687 | 338.4315 | 0.02444934 | 0.0025641 | 17.03119 | 0.0102564
0.719 | 343.9064 | 0.02562518 | 0.0026103 | 17.30671 | 0.0104412
0.75 | 349.9966 | 0.02680101 | 0.00272349 | 17.61319 | 0.01089396
0.781 | 352.5495 | 0.02797685 | 0.00282051 | 17.74166 | 0.01128204
0.828 | 350.3041 | 0.02919324 | 0.00302841 | 17.62866 | 0.01211364
0.859 | 355.1024 | 0.03032853 | 0.00325248 | 17.87013 | 0.01300992
0.891 | 361.1925 | 0.03146382 | 0.00326865 | 18.17661 | 0.0130746
0.922 | 365.0373 | 0.03263966 | 0.00330099 | 18.37009 | 0.01320396
0.984 | 368.2668 | 0.03495079 | 0.00301224 | 18.53262 | 0.01204896
1 | 368.2668 | 0.03495079 | 0.00301224 | 18.53262 | 0.01204896
1.016 | 375.3105 | 0.03612663 | 0.00309078 | 18.88708 | 0.01236312
1.047 | 381.4006 | 0.03734302 | 0.00322014 | 19.19356 | 0.01288056
1.094 | 388.1366 | 0.03851886 | 0.00334719 | 19.53254 | 0.01338876
1.125 | 394.2267 | 0.0396136 | 0.00342804 | 19.83902 | 0.01371216
1.156 | 399.9785 | 0.04078944 | 0.00347655 | 20.12847 | 0.0139062
1.187 | 405.761 | 0.04196528 | 0.00349272 | 20.41947 | 0.01397088
1.234 | 411.5128 | 0.04314112 | 0.00352506 | 20.70892 | 0.01410024
1.25 | 417.6029 | 0.0443575 | 0.00357357 | 21.0154 | 0.01429428
1.281 | 423.693 | 0.04553334 | 0.00361977 | 21.32188 | 0.01447908
1.312 | 429.4755 | 0.04662809 | 0.00370062 | 21.61287 | 0.01480248
1.344 | 435.5656 | 0.04780393 | 0.00379764 | 21.91935 | 0.01519056
1.391 | 441.6557 | 0.04893922 | 0.00387618 | 22.22583 | 0.01550472
1.422 | 447.7458 | 0.05015561 | 0.00394086 | 22.53231 | 0.01576344
1.453 | 454.1435 | 0.05137199 | 0.00400554 | 22.85426 | 0.01602216
1.484 | 460.2336 | 0.05250729 | 0.00413259 | 23.16074 | 0.01653036
1.516 | 466.3237 | 0.05364258 | 0.00422961 | 23.46722 | 0.01691844
1.547 | 472.7522 | 0.05481841 | 0.00432663 | 23.79072 | 0.01730652
1.578 | 479.1498 | 0.05595371 | 0.00443751 | 24.11268 | 0.01775004
1.625 | 484.9324 | 0.05712955 | 0.00451836 | 24.40368 | 0.01807344
1.656 | 491.0225 | 0.05838648 | 0.00461538 | 24.71016 | 0.01846152
1.687 | 496.7742 | 0.05952177 | 0.00474243 | 24.99961 | 0.01896972
1.719 | 503.2027 | 0.06065706 | 0.00488565 | 25.32311 | 0.0195426
1.75 | 509.2928 | 0.0618329 | 0.0049665 | 25.62959 | 0.019866
1.781 | 515.6905 | 0.06296819 | 0.00503118 | 25.95155 | 0.02012472
1.812 | 521.7806 | 0.06410348 | 0.00511203 | 26.25803 | 0.02044812
1.844 | 527.5631 | 0.06527933 | 0.00520674 | 26.54902 | 0.02082696
1.891 | 533.3149 | 0.06645516 | 0.00543081 | 26.83848 | 0.02172324
1.937 | 540.0509 | 0.06763101 | 0.00562485 | 27.17746 | 0.0224994
1.953 | 546.4486 | 0.06880684 | 0.0057519 | 27.49942 | 0.0230076
2 | 552.5387 | 0.07002322 | 0.00588126 | 27.80589 | 0.02352504
2.016 | 558.9672 | 0.07119907 | 0.00610533 | 28.1294 | 0.02442132
2.047 | 565.3648 | 0.07233436 | 0.0063294 | 28.45135 | 0.0253176
2.078 | 571.455 | 0.07346965 | 0.00652113 | 28.75783 | 0.02608452
2.109 | 577.545 | 0.07460494 | 0.00668052 | 29.06431 | 0.02672208
2.156 | 583.9735 | 0.07578079 | 0.00676137 | 29.38781 | 0.02704548
2.187 | 590.6788 | 0.07695662 | 0.00680988 | 29.72525 | 0.02723952
2.219 | 597.4148 | 0.07813246 | 0.00687456 | 30.06423 | 0.02749824
2.25 | 604.4584 | 0.07934885 | 0.00698544 | 30.41869 | 0.02794176
2.281 | 610.8868 | 0.08052468 | 0.00708246 | 30.7422 | 0.02832984
2.312 | 617.6229 | 0.08165998 | 0.00716331 | 31.08118 | 0.02865324
2.344 | 623.067 | 0.08279527 | 0.00724185 | 31.35515 | 0.0289674
2.406 | 625.9583 | 0.08397111 | 0.00737121 | 31.50065 | 0.02948484
2.422 | 631.4025 | 0.08514695 | 0.00751443 | 31.77462 | 0.03005772
2.453 | 638.4461 | 0.08628224 | 0.00764379 | 32.12909 | 0.03057516
2.484 | 645.4897 | 0.08745808 | 0.00780318 | 32.48355 | 0.03121272
2.516 | 652.2257 | 0.08867446 | 0.00793254 | 32.82253 | 0.03173016
2.547 | 658.9617 | 0.0898503 | 0.00805959 | 33.16151 | 0.03223836
2.578 | 666.0054 | 0.09094505 | 0.00818895 | 33.51598 | 0.0327558
2.609 | 672.7414 | 0.09212089 | 0.00829983 | 33.85496 | 0.03319932
2.656 | 679.1391 | 0.09329673 | 0.00838068 | 34.17692 | 0.03352272
2.687 | 686.2134 | 0.09455366 | 0.00844536 | 34.53293 | 0.03378144
2.719 | 693.5646 | 0.09568895 | 0.00850773 | 34.90287 | 0.03403092
2.75 | 700.9466 | 0.09682424 | 0.00860475 | 35.27435 | 0.034419
2.781 | 708.3286 | 0.09795953 | 0.00874797 | 35.64584 | 0.03499188
2.812 | 715.6796875 | 0.09913538 | 0.00886116 | 36.01578 | 0.03544464
2.844 | 723.0616 | 0.1003112 | 0.00897435 | 36.38727 | 0.0358974
2.891 | 730.4436 | 0.1014465 | 0.0091014 | 36.75876 | 0.0364056
2.922 | 737.7948 | 0.1027034 | 0.00921459 | 37.1287 | 0.03685836
2.953 | 745.1768 | 0.1038387 | 0.00932547 | 37.50019 | 0.03730188
2.984 | 752.8663 | 0.104974 | 0.00945483 | 37.88715 | 0.03781932
3.016 | 760.5558 | 0.1061499 | 0.00954954 | 38.27412 | 0.03819816
3.047 | 767.9377 | 0.1072852 | 0.00964656 | 38.64561 | 0.03858624
3.094 | 775.6273 | 0.1085421 | 0.00974358 | 39.03258 | 0.03897432
3.125 | 783.3168 | 0.1097179 | 0.00987063 | 39.41954 | 0.03948252
3.156 | 790.3604 | 0.1108532 | 0.01001385 | 39.77401 | 0.0400554
3.187 | 797.7424 | 0.1119885 | 0.01014321 | 40.14549 | 0.04057284
3.219 | 805.1243 | 0.1131238 | 0.01022406 | 40.51698 | 0.04089624
3.25 | 812.8138 | 0.1142996 | 0.0103026 | 40.90395 | 0.0412104
3.297 | 820.165 | 0.1154755 | 0.01041579 | 41.27389 | 0.04166316
3.328 | 827.8546 | 0.1167324 | 0.01052667 | 41.66086 | 0.04210668
3.359 | 835.8824 | 0.1178677 | 0.01063986 | 42.06485 | 0.04255944
3.391 | 843.2643 | 0.119003 | 0.01073688 | 42.43634 | 0.04294752
3.422 | 851.2615 | 0.1201383 | 0.01081542 | 42.83878 | 0.04326168
3.453 | 858.951 | 0.1213141 | 0.01091244 | 43.22575 | 0.04364976
3.484 | 866.6405 | 0.12249 | 0.01099329 | 43.61272 | 0.04397316
3.516 | 874.3301 | 0.1236253 | 0.011088 | 43.99969 | 0.044352
3.547 | 882.3579 | 0.1248416 | 0.01118502 | 44.40368 | 0.04474008
3.578 | 890.355 | 0.1260175 | 0.0112959 | 44.80612 | 0.0451836
3.641 | 898.3829 | 0.1271122 | 0.01140909 | 45.21012 | 0.04563636
3.656 | 906.38 | 0.1283286 | 0.01150611 | 45.61256 | 0.04602444
3.687 | 914.7155 | 0.1294639 | 0.01163316 | 46.03203 | 0.04653264
3.719 | 922.7433 | 0.1305992 | 0.01173018 | 46.43603 | 0.04692072
3.75 | 931.3864 | 0.1318561 | 0.01182489 | 46.87098 | 0.04729956
3.781 | 939.7218 | 0.1329914 | 0.01193808 | 47.29045 | 0.04775232
3.812 | 948.0573 | 0.1341267 | 0.01209747 | 47.70992 | 0.04838988
3.844 | 956.7003 | 0.1353026 | 0.01217832 | 48.14487 | 0.04871328
3.891 | 965.3741 | 0.1364784 | 0.01227534 | 48.58137 | 0.04910136
3.922 | 974.0171 | 0.1376137 | 0.01240239 | 49.01632 | 0.04960956
3.953 | 982.6909 | 0.1388706 | 0.01251558 | 49.45282 | 0.05006232
3.984 | 991.3339 | 0.1400059 | 0.01261029 | 49.88777 | 0.05044116
4.031 | 999.9769 | 0.1411412 | 0.01270731 | 50.32272 | 0.05082924
4.047 | 1008.651 | 0.142317 | 0.01283436 | 50.75922 | 0.05133744
4.094 | 1016.34 | 0.1434523 | 0.01299606 | 51.14619 | 0.05198424
4.125 | 1024.337 | 0.1447093 | 0.01309077 | 51.54864 | 0.05236308
4.156 | 1032.365 | 0.1458851 | 0.01320396 | 51.95263 | 0.05281584
4.187 | 1040.055 | 0.1469799 | 0.01333332 | 52.33959 | 0.05333328
4.219 | 1042.946 | 0.1481557 | 0.01309077 | 52.4851 | 0.05236308
4.25 | 1044.207 | 0.149291 | 0.01156848 | 52.54855 | 0.04627392
4.281 | 1051.589 | 0.1504668 | 0.011088 | 52.92004 | 0.044352
4.312 | 1060.57 | 0.1516427 | 0.0112497 | 53.37202 | 0.0449988
4.344 | 1069.521 | 0.152859 | 0.01142526 | 53.82245 | 0.04570104
4.375 | 1078.502 | 0.1539943 | 0.01155231 | 54.27443 | 0.04620924
4.406 | 1087.484 | 0.1551296 | 0.0116655 | 54.72641 | 0.046662
4.437 | 1096.773 | 0.1563055 | 0.01177869 | 55.19386 | 0.04711476
4.484 | 1106.062 | 0.1574408 | 0.01188957 | 55.66132 | 0.04755828
4.516 | 1114.735 | 0.1586166 | 0.01200276 | 56.09782 | 0.04801104
4.547 | 1123.717 | 0.1598735 | 0.01211364 | 56.54979 | 0.04845456
4.578 | 1133.006 | 0.1610088 | 0.012243 | 57.01725 | 0.048972
4.609 | 1142.295 | 0.1621441 | 0.01237005 | 57.4847 | 0.0494802
4.641 | 1150.938 | 0.1632794 | 0.01248324 | 57.91966 | 0.04993296
4.672 | 1159.919 | 0.1644552 | 0.01257795 | 58.37163 | 0.0503118
4.719 | 1169.208 | 0.1656311 | 0.01270731 | 58.83909 | 0.05082924
4.75 | 1178.189 | 0.166888 | 0.01285053 | 59.29107 | 0.05140212
4.781 | 1186.832 | 0.1680233 | 0.01294755 | 59.72602 | 0.0517902
4.812 | 1195.506 | 0.1691181 | 0.01307691 | 60.16252 | 0.05230764
4.844 | 1204.795 | 0.1702939 | 0.01318779 | 60.62997 | 0.05275116
4.875 | 1213.777 | 0.1714697 | 0.01328481 | 61.08195 | 0.05313924
4.922 | 1222.727 | 0.1726456 | 0.01339569 | 61.53238 | 0.05358276
4.953 | 1232.046875 | 0.173862 | 0.01352505 | 62.00138 | 0.0541002
4.984 | 1241.336 | 0.1749973 | 0.01363593 | 62.46884 | 0.05454372
5.016 | 1250.625 | 0.1761731 | 0.01376529 | 62.93629 | 0.05506116
5.047 | 1259.914 | 0.1773084 | 0.01387617 | 63.40375 | 0.05550468
5.078 | 1268.895 | 0.1784842 | 0.01400553 | 63.85573 | 0.05602212
5.109 | 1278.522 | 0.1796195 | 0.01411641 | 64.34021 | 0.05646564
5.141 | 1287.811 | 0.1808764 | 0.01424577 | 64.80766 | 0.05698308
5.187 | 1297.1 | 0.1820117 | 0.01437282 | 65.27512 | 0.05749128
5.219 | 1306.389 | 0.1831876 | 0.01448601 | 65.74258 | 0.05794404
5.25 | 1315.678 | 0.1842823 | 0.01462923 | 66.21004 | 0.05851692
5.281 | 1324.66 | 0.1854582 | 0.01475859 | 66.66201 | 0.05903436
5.312 | 1333.948 | 0.186634 | 0.01490181 | 67.12947 | 0.05960724
5.344 | 1343.268 | 0.1878098 | 0.015015 | 67.59847 | 0.06006
5.375 | 1352.865 | 0.1890262 | 0.01512819 | 68.08141 | 0.06051276
5.406 | 1362.492 | 0.1901615 | 0.01530375 | 68.56589 | 0.061215
5.453 | 1371.781 | 0.1912968 | 0.01544697 | 69.03335 | 0.06178788
5.484 | 1381.408 | 0.1924727 | 0.01554399 | 69.51783 | 0.06217596
5.516 | 1390.051 | 0.1936079 | 0.01570338 | 69.95278 | 0.06281352
5.547 | 1399.34 | 0.1948243 | 0.01584891 | 70.42023 | 0.06339564
5.578 | 1408.968 | 0.1960407 | 0.01595979 | 70.90472 | 0.06383916
5.625 | 1418.564 | 0.197176 | 0.01608915 | 71.38765 | 0.0643566
5.641 | 1428.191 | 0.1983113 | 0.01623237 | 71.87213 | 0.06492948
5.672 | 1438.126 | 0.1994871 | 0.01636173 | 72.3721 | 0.06544692
5.703 | 1448.369 | 0.200663 | 0.01648878 | 72.88754 | 0.06595512
5.75 | 1458.304 | 0.2017983 | 0.01663431 | 73.3875 | 0.06653724
5.781 | 1468.577 | 0.2030147 | 0.01677753 | 73.90449 | 0.06711012
5.812 | 1478.819 | 0.2041905 | 0.01695309 | 74.41993 | 0.06781236
5.844 | 1488.754 | 0.2053258 | 0.01709862 | 74.91988 | 0.06839448
5.875 | 1499.027 | 0.2064611 | 0.01725801 | 75.43687 | 0.06903204
5.906 | 1509.608 | 0.2076369 | 0.01740354 | 75.96934 | 0.06961416
5.953 | 1519.85 | 0.2087722 | 0.01759527 | 76.48478 | 0.07038108
5.984 | 1530.124 | 0.2100697 | 0.01772232 | 77.00177 | 0.07088928
6.016 | 1540.059 | 0.211205 | 0.01785168 | 77.50173 | 0.07140672
6.047 | 1550.301 | 0.2122997 | 0.01801107 | 78.01717 | 0.07204428
6.078 | 1560.236 | 0.2134756 | 0.01820511 | 78.51713 | 0.07282044
6.109 | 1570.171 | 0.2146514 | 0.01838067 | 79.01709 | 0.07352268
6.156 | 1580.444 | 0.2157867 | 0.01850772 | 79.53408 | 0.07403088
6.187 | 1591.025 | 0.2170436 | 0.01865325 | 80.06655 | 0.074613
6.219 | 1601.267 | 0.2181789 | 0.01881264 | 80.58198 | 0.07525056
6.25 | 1611.51 | 0.2193142 | 0.018942 | 81.09742 | 0.075768
6.281 | 1621.445 | 0.2204495 | 0.01905288 | 81.59739 | 0.07621152
6.312 | 1631.41 | 0.2216253 | 0.01921458 | 82.09889 | 0.07685832
6.344 | 1641.96 | 0.2228012 | 0.01937397 | 82.62981 | 0.07749588
6.375 | 1652.233 | 0.2240581 | 0.01951719 | 83.1468 | 0.07806876
6.406 | 1662.476 | 0.2251934 | 0.01967889 | 83.66224 | 0.07871556
6.453 | 1672.749 | 0.2263287 | 0.01983828 | 84.17923 | 0.07935312
6.484 | 1682.992 | 0.227464 | 0.02001384 | 84.69467 | 0.08005536
6.516 | 1693.265 | 0.2286398 | 0.02020788 | 85.21166 | 0.08083152
6.547 | 1703.507 | 0.2298157 | 0.0203511 | 85.7271 | 0.0814044
6.578 | 1714.088 | 0.231032 | 0.02049663 | 86.25957 | 0.08198652
6.609 | 1724.669 | 0.2322079 | 0.02068836 | 86.79203 | 0.08275344
6.641 | 1735.25 | 0.2333432 | 0.02084775 | 87.32449 | 0.083391
6.672 | 1745.83 | 0.2344785 | 0.02099328 | 87.85696 | 0.08397312
6.719 | 1756.38 | 0.2356543 | 0.02115267 | 88.38788 | 0.08461068
6.766 | 1766.654 | 0.2367896 | 0.02132823 | 88.90487 | 0.08531292
6.797 | 1777.234375 | 0.2380465 | 0.0215061 | 89.43734 | 0.0860244
6.812 | 1787.815 | 0.2392224 | 0.02164932 | 89.9698 | 0.08659728
6.844 | 1798.396 | 0.2403171 | 0.02180871 | 90.50227 | 0.08723484
6.875 | 1808.638 | 0.241493 | 0.02198658 | 91.01771 | 0.08794632
6.906 | 1819.219 | 0.2426282 | 0.02217831 | 91.55018 | 0.08871324
6.953 | 1830.108 | 0.2438041 | 0.02235387 | 92.09812 | 0.08941548
6.984 | 1840.688 | 0.2449799 | 0.02253174 | 92.63059 | 0.09012696
7.016 | 1851.269 | 0.2461963 | 0.0227073 | 93.16305 | 0.0908292
7.062 | 1861.85 | 0.2473316 | 0.02289903 | 93.69552 | 0.09159612
7.078 | 1872.738 | 0.2484669 | 0.02306073 | 94.24346 | 0.09224292
7.109 | 1883.011 | 0.2496427 | 0.02323629 | 94.76045 | 0.09294516
7.141 | 1893.9 | 0.250778 | 0.02337951 | 95.3084 | 0.09351804
7.187 | 1904.481 | 0.2519539 | 0.02350887 | 95.84087 | 0.09403548
7.219 | 1915.062 | 0.2532108 | 0.02365209 | 96.37333 | 0.09460836
7.25 | 1925.304 | 0.2543461 | 0.02381379 | 96.88877 | 0.09525516
7.281 | 1936.192 | 0.2554814 | 0.02398935 | 97.43671 | 0.0959574
7.312 | 1946.773 | 0.2566572 | 0.02414874 | 97.96918 | 0.09659496
7.344 | 1958 | 0.2577925 | 0.02432661 | 98.53415 | 0.09730644
7.391 | 1968.888 | 0.2589684 | 0.02451834 | 99.0821 | 0.09807336
7.422 | 1980.422 | 0.2601847 | 0.02471007 | 99.66255 | 0.09884028
7.453 | 1991.957 | 0.2613606 | 0.02487177 | 100.243 | 0.09948708
7.484 | 2002.876 | 0.2624553 | 0.02504733 | 100.7925 | 0.1001893
7.516 | 2014.072 | 0.2636312 | 0.02523906 | 101.3559 | 0.1009562
7.547 | 2025.299 | 0.264807 | 0.02539845 | 101.9209 | 0.1015938
7.578 | 2036.525 | 0.2659828 | 0.02554398 | 102.4859 | 0.1021759
7.609 | 2047.752 | 0.2672398 | 0.02571954 | 103.0508 | 0.1028782
7.656 | 2058.64 | 0.2683345 | 0.02588124 | 103.5988 | 0.103525
7.687 | 2069.867 | 0.2694698 | 0.02604063 | 104.1637 | 0.1041625
7.719 | 2081.063 | 0.2706456 | 0.02620002 | 104.7272 | 0.1048001
7.75 | 2092.628 | 0.2718215 | 0.02632938 | 105.3092 | 0.1053175
7.781 | 2103.516 | 0.2729568 | 0.02648877 | 105.8571 | 0.1059551
7.812 | 2114.743 | 0.2741326 | 0.02665047 | 106.4221 | 0.1066019
7.844 | 2126.277 | 0.275349 | 0.02679369 | 107.0025 | 0.1071748
7.875 | 2137.473 | 0.2765248 | 0.02696925 | 107.566 | 0.107877
7.922 | 2148.393 | 0.2776196 | 0.02713095 | 108.1155 | 0.1085238
7.953 | 2159.588 | 0.2787954 | 0.02727417 | 108.6789 | 0.1090967
7.984 | 2170.815 | 0.2799713 | 0.0274197 | 109.2439 | 0.1096788
8.016 | 2181.704 | 0.2812282 | 0.02759526 | 109.7918 | 0.110381
8.047 | 2193.269 | 0.2823635 | 0.02775465 | 110.3738 | 0.1110186
8.078 | 2204.465 | 0.2834988 | 0.02791635 | 110.9372 | 0.1116654
8.109 | 2215.384 | 0.2846341 | 0.02807574 | 111.4867 | 0.112303
8.141 | 2226.58 | 0.2858099 | 0.0282051 | 112.0501 | 0.1128204
8.187 | 2237.806 | 0.2869858 | 0.02836449 | 112.6151 | 0.113458
8.219 | 2248.695 | 0.288121 | 0.02850771 | 113.163 | 0.1140308
8.25 | 2260.229 | 0.289378 | 0.02870175 | 113.7435 | 0.114807
8.281 | 2271.456 | 0.2905133 | 0.0288288 | 114.3085 | 0.1153152
8.312 | 2282.344 | 0.291608 | 0.02898819 | 114.8564 | 0.1159528
8.344 | 2293.909 | 0.2928244 | 0.02913372 | 115.4384 | 0.1165349
8.391 | 2305.105 | 0.2939597 | 0.02930928 | 116.0018 | 0.1172371
8.422 | 2316.332 | 0.2952166 | 0.02947098 | 116.5668 | 0.1178839
8.453 | 2327.22 | 0.2963925 | 0.02963037 | 117.1148 | 0.1185215
8.484 | 2338.754 | 0.2974872 | 0.02980593 | 117.6952 | 0.1192237
8.516 | 2350.32 | 0.298663 | 0.02995146 | 118.2772 | 0.1198058
8.547 | 2361.515 | 0.2998389 | 0.03011085 | 118.8406 | 0.1204434
8.578 | 2373.05 | 0.3009742 | 0.03028641 | 119.4211 | 0.1211456
8.625 | 2384.276 | 0.3021095 | 0.03044811 | 119.986 | 0.1217924
8.656 | 2395.503 | 0.3033664 | 0.03065601 | 120.551 | 0.122624
8.687 | 2407.037 | 0.3045017 | 0.0308154 | 121.1315 | 0.1232616
8.734 | 2417.926 | 0.3056775 | 0.03099327 | 121.6794 | 0.1239731
8.75 | 2429.46 | 0.3068128 | 0.03113649 | 122.2599 | 0.124546
8.781 | 2440.379 | 0.3079887 | 0.03128202 | 122.8094 | 0.1251281
8.812 | 2451.575 | 0.3091645 | 0.03144141 | 123.3728 | 0.1257656
8.844 | 2462.494 | 0.3102998 | 0.03161697 | 123.9223 | 0.1264679
8.891 | 2474.029 | 0.3115162 | 0.0317625 | 124.5027 | 0.12705
8.922 | 2484.917 | 0.312692 | 0.03192189 | 125.0507 | 0.1276876
8.953 | 2496.451 | 0.3137868 | 0.03208128 | 125.6311 | 0.1283251
8.984 | 2507.678 | 0.3150032 | 0.03222681 | 126.1961 | 0.1289072
9.016 | 2518.905 | 0.3161384 | 0.03243471 | 126.7611 | 0.1297388
9.047 | 2530.439 | 0.3173954 | 0.03261027 | 127.3415 | 0.1304411
9.078 | 2541.327 | 0.3185307 | 0.03278814 | 127.8895 | 0.1311526
9.109 | 2552.862 | 0.319666 | 0.03297987 | 128.4699 | 0.1319195
9.156 | 2564.396 | 0.3208013 | 0.03313926 | 129.0504 | 0.132557
9.187 | 2575.961 | 0.3219771 | 0.03334716 | 129.6324 | 0.1333886
9.219 | 2587.495 | 0.3231529 | 0.03352503 | 130.2128 | 0.1341001
9.25 | 2599.337 | 0.3242882 | 0.03371676 | 130.8087 | 0.134867
9.281 | 2611.21 | 0.3255452 | 0.03390849 | 131.4062 | 0.135634
9.312 | 2623.052 | 0.3266805 | 0.03411639 | 132.0022 | 0.1364656
9.344 | 2634.924 | 0.3278157 | 0.03431043 | 132.5996 | 0.1372417
9.375 | 2646.766 | 0.3289916 | 0.03451833 | 133.1955 | 0.1380733
9.422 | 2658.946 | 0.3301269 | 0.03471006 | 133.8085 | 0.1388402
9.453 | 2670.511 | 0.3313838 | 0.03490179 | 134.3905 | 0.1396072
9.484 | 2682.353 | 0.3325596 | 0.035112 | 134.9864 | 0.140448
9.516 | 2694.226 | 0.3336949 | 0.03530373 | 135.5839 | 0.1412149
9.547 | 2706.068 | 0.3348302 | 0.03547929 | 136.1798 | 0.1419172
9.578 | 2717.94 | 0.3359655 | 0.03562482 | 136.7773 | 0.1424993
9.609 | 2729.782 | 0.3371414 | 0.03580038 | 137.3732 | 0.1432015
9.656 | 2741.317 | 0.3383172 | 0.03595977 | 137.9537 | 0.1438391
9.687 | 2753.189 | 0.3395741 | 0.03612147 | 138.5512 | 0.1444859
9.719 | 2765.062 | 0.3406689 | 0.03629703 | 139.1486 | 0.1451881
9.75 | 2776.596 | 0.3418447 | 0.03645642 | 139.7291 | 0.1458257
9.781 | 2788.776 | 0.34298 | 0.03658578 | 140.3421 | 0.1463431
9.812 | 2800.618 | 0.3441558 | 0.03674517 | 140.938 | 0.1469807
9.844 | 2812.491 | 0.3453317 | 0.03690687 | 141.5355 | 0.1476275
9.891 | 2824.025 | 0.346467 | 0.03705009 | 142.1159 | 0.1482004
9.922 | 2835.559 | 0.3476834 | 0.03720948 | 142.6964 | 0.1488379
9.953 | 2847.09375 | 0.3488592 | 0.03738735 | 143.2768 | 0.1495494
9.984 | 2858.966 | 0.3499945 | 0.03754674 | 143.8743 | 0.150187
10.016 | 2870.162 | 0.3511298 | 0.0377223 | 144.4377 | 0.1508892
10.062 | 2881.727 | 0.3523056 | 0.03786783 | 145.0197 | 0.1514713
10.078 | 2893.907 | 0.3534815 | 0.03804339 | 145.6327 | 0.1521736
10.109 | 2905.75 | 0.3546979 | 0.03820509 | 146.2286 | 0.1528204
10.156 | 2917.622 | 0.3558737 | 0.03839682 | 146.8261 | 0.1535873
10.187 | 2929.156 | 0.3569684 | 0.03855621 | 147.4065 | 0.1542248
10.219 | 2940.998 | 0.3581443 | 0.03873177 | 148.0025 | 0.1549271
10.25 | 2952.871 | 0.3593201 | 0.03889347 | 148.5999 | 0.1555739
10.281 | 2964.405 | 0.360496 | 0.03906903 | 149.1804 | 0.1562761
10.312 | 2976.278 | 0.3617123 | 0.03923073 | 149.7779 | 0.1569229
10.344 | 2987.812 | 0.3628476 | 0.03940629 | 150.3583 | 0.1576252
10.375 | 2999.346 | 0.3639829 | 0.03958185 | 150.9388 | 0.1583274
10.422 | 3011.188 | 0.3651588 | 0.03975741 | 151.5347 | 0.1590296
10.453 | 3023.368 | 0.3663346 | 0.03993528 | 152.1476 | 0.1597411
10.484 | 3035.241 | 0.3674699 | 0.04011084 | 152.7451 | 0.1604434
10.516 | 3046.775 | 0.3687268 | 0.04027023 | 153.3256 | 0.1610809
10.547 | 3058.648 | 0.3698621 | 0.0404481 | 153.923 | 0.1617924
10.578 | 3070.49 | 0.3709974 | 0.04062366 | 154.519 | 0.1624946
10.609 | 3082.363 | 0.3721327 | 0.04081539 | 155.1165 | 0.1632616
10.641 | 3094.204 | 0.3733085 | 0.04099326 | 155.7124 | 0.163973
10.687 | 3105.739 | 0.3744844 | 0.04116882 | 156.2928 | 0.1646753
10.719 | 3117.919 | 0.3757413 | 0.04136055 | 156.9058 | 0.1654422
10.75 | 3129.484 | 0.3768766 | 0.04153842 | 157.4878 | 0.1661537
10.781 | 3141.018 | 0.3780119 | 0.04171398 | 158.0682 | 0.1668559
10.812 | 3152.552 | 0.3791472 | 0.04188954 | 158.6487 | 0.1675582
10.844 | 3164.394 | 0.380323 | 0.0420651 | 159.2446 | 0.1682604
10.891 | 3175.959 | 0.3814583 | 0.04224297 | 159.8266 | 0.1689719
10.922 | 3187.801 | 0.3827153 | 0.04245087 | 160.4225 | 0.1698035
10.953 | 3199.336 | 0.3838911 | 0.0426426 | 161.003 | 0.1705704
10.984 | 3210.87 | 0.3849858 | 0.04278813 | 161.5834 | 0.1711525
11.016 | 3223.05 | 0.3861211 | 0.04296369 | 162.1964 | 0.1718548
11.047 | 3235.23 | 0.3873375 | 0.04315542 | 162.8093 | 0.1726217
11.078 | 3247.411 | 0.3884728 | 0.04334715 | 163.4223 | 0.1733886
11.125 | 3259.283 | 0.3897297 | 0.04354119 | 164.0198 | 0.1741648
11.156 | 3271.463 | 0.390865 | 0.04374909 | 164.6327 | 0.1749964
11.187 | 3283.644 | 0.3920003 | 0.04392465 | 165.2457 | 0.1756986
11.219 | 3295.485 | 0.3931356 | 0.04410252 | 165.8416 | 0.1764101
11.25 | 3308.004 | 0.3943115 | 0.04431042 | 166.4716 | 0.1772417
11.281 | 3320.492 | 0.3954873 | 0.04451832 | 167.1 | 0.1780733
11.312 | 3332.672 | 0.3966226 | 0.04471005 | 167.713 | 0.1788402
11.344 | 3344.852 | 0.3978795 | 0.04491795 | 168.326 | 0.1796718
11.391 | 3357.371 | 0.3990148 | 0.04515819 | 168.9559 | 0.1806328
11.422 | 3369.551 | 0.4001501 | 0.04535223 | 169.5689 | 0.1814089
11.453 | 3381.7 | 0.4012854 | 0.04556013 | 170.1803 | 0.1822405
11.484 | 3393.573 | 0.4025018 | 0.04576803 | 170.7778 | 0.1830721
11.516 | 3405.753 | 0.4036371 | 0.04597593 | 171.3907 | 0.1839037
11.547 | 3418.241 | 0.404894 | 0.04618383 | 172.0192 | 0.1847353
11.578 | 3430.114 | 0.4060293 | 0.04637787 | 172.6166 | 0.1855115
11.609 | 3442.294 | 0.4071646 | 0.0465696 | 173.2296 | 0.1862784
11.656 | 3454.167 | 0.4082999 | 0.04679367 | 173.8271 | 0.1871747
11.687 | 3466.009 | 0.4094757 | 0.04700157 | 174.423 | 0.1880063
11.719 | 3478.496 | 0.4106516 | 0.0471933 | 175.0514 | 0.1887732
11.75 | 3490.677 | 0.4117869 | 0.04741968 | 175.6644 | 0.1896787
11.781 | 3502.549 | 0.4130032 | 0.04762758 | 176.2619 | 0.1905103
11.812 | 3514.422 | 0.4141791 | 0.04781931 | 176.8593 | 0.1912772
11.844 | 3526.602 | 0.4153144 | 0.04802721 | 177.4723 | 0.1921088
11.875 | 3538.444 | 0.4164902 | 0.04823511 | 178.0682 | 0.1929404
11.922 | 3550.624 | 0.4176255 | 0.04842915 | 178.6812 | 0.1937166
11.953 | 3562.158 | 0.4188824 | 0.04863705 | 179.2616 | 0.1945482
11.984 | 3574.338 | 0.4200177 | 0.04881261 | 179.8746 | 0.1952504
12.016 | 3586.519 | 0.4211936 | 0.04903668 | 180.4876 | 0.1961467
12.047 | 3598.699 | 0.4223289 | 0.04924458 | 181.1005 | 0.1969783
12.078 | 3610.879 | 0.4235047 | 0.04947096 | 181.7135 | 0.1978838
12.109 | 3623.059 | 0.42464 | 0.04967886 | 182.3264 | 0.1987154
12.156 | 3635.24 | 0.4258158 | 0.04988676 | 182.9394 | 0.199547
12.187 | 3647.42 | 0.4270728 | 0.05009466 | 183.5523 | 0.2003786
12.219 | 3659.6 | 0.4281675 | 0.05031873 | 184.1653 | 0.2012749
12.25 | 3671.78 | 0.4293028 | 0.05052663 | 184.7782 | 0.2021065
12.281 | 3683.314 | 0.4304786 | 0.05075301 | 185.3587 | 0.203012
12.312 | 3695.495 | 0.4316545 | 0.05096091 | 185.9716 | 0.2038436
12.359 | 3707.675 | 0.4329114 | 0.05120115 | 186.5846 | 0.2048046
12.391 | 3719.548 | 0.4340467 | 0.05140905 | 187.1821 | 0.2056362
12.422 | 3731.389 | 0.435182 | 0.05160078 | 187.778 | 0.2064031
12.453 | 3743.262 | 0.4363173 | 0.05184102 | 188.3755 | 0.2073641
12.484 | 3755.75 | 0.4374931 | 0.05206509 | 189.0039 | 0.2082604
12.516 | 3767.623 | 0.438669 | 0.05225913 | 189.6014 | 0.2090365
12.547 | 3779.803 | 0.4398043 | 0.05245086 | 190.2144 | 0.2098034
12.578 | 3791.983 | 0.4410612 | 0.05265876 | 190.8273 | 0.210635
12.609 | 3803.825 | 0.4421965 | 0.05285049 | 191.4232 | 0.211402
12.656 | 3815.698 | 0.4433318 | 0.05304453 | 192.0207 | 0.2121781
12.687 | 3827.878 | 0.4444671 | 0.05325243 | 192.6337 | 0.2130097
12.719 | 3839.412 | 0.4456429 | 0.05346033 | 193.2141 | 0.2138413
12.75 | 3851.254 | 0.4468187 | 0.05363589 | 193.81 | 0.2145436
12.781 | 3863.126 | 0.4479946 | 0.0538461 | 194.4075 | 0.2153844
12.812 | 3875.614 | 0.449211 | 0.05407017 | 195.036 | 0.2162807
12.844 | 3887.794 | 0.4503463 | 0.05429424 | 195.6489 | 0.217177
12.875 | 3899.975 | 0.4514816 | 0.05448597 | 196.2619 | 0.2179439
12.922 | 3912.493 | 0.4526574 | 0.05472621 | 196.8919 | 0.2189048
12.953 | 3924.981 | 0.4538332 | 0.05499879 | 197.5203 | 0.2199952
12.984 | 3937.161 | 0.4549685 | 0.05520669 | 198.1332 | 0.2208268
13.016 | 3949.649 | 0.4562255 | 0.05543076 | 198.7617 | 0.221723
13.047 | 3961.829 | 0.4573202 | 0.05564097 | 199.3746 | 0.2225639
13.078 | 3974.009 | 0.4584555 | 0.05584887 | 199.9876 | 0.2233955
13.109 | 3986.528 | 0.4596313 | 0.05605677 | 200.6176 | 0.2242271
13.141 | 3999.015625 | 0.4608072 | 0.0562485 | 201.246 | 0.224994
13.187 | 4011.196 | 0.461983 | 0.05644023 | 201.859 | 0.2257609
13.219 | 4023.376 | 0.4632399 | 0.05663427 | 202.4719 | 0.2265371
13.25 | 4036.202 | 0.4643347 | 0.05680983 | 203.1174 | 0.2272393
13.281 | 4048.69 | 0.46547 | 0.05698539 | 203.7458 | 0.2279416
13.312 | 4061.209 | 0.4666458 | 0.05716326 | 204.3758 | 0.228653
13.344 | 4073.389 | 0.4678217 | 0.05737116 | 204.9887 | 0.2294846
13.391 | 4085.877 | 0.4689569 | 0.05757906 | 205.6172 | 0.2303162
13.422 | 4098.057 | 0.4702139 | 0.05777079 | 206.2301 | 0.2310832
13.453 | 4110.237 | 0.4713492 | 0.05801103 | 206.8431 | 0.2320441
13.484 | 4122.11 | 0.4724845 | 0.05821893 | 207.4406 | 0.2328757
13.516 | 4134.29 | 0.4736198 | 0.05846148 | 208.0535 | 0.2338459
13.547 | 4146.47 | 0.4748361 | 0.05870172 | 208.6665 | 0.2348069
13.578 | 4158.312 | 0.4759714 | 0.05894196 | 209.2624 | 0.2357678
13.609 | 4170.831 | 0.4772284 | 0.0591822 | 209.8924 | 0.2367288
13.641 | 4183.011 | 0.4783637 | 0.05940627 | 210.5053 | 0.2376251
13.672 | 4195.191 | 0.479499 | 0.05966268 | 211.1183 | 0.2386507
13.703 | 4207.371 | 0.4806342 | 0.05990292 | 211.7313 | 0.2396117
13.75 | 4219.213 | 0.4818101 | 0.06014316 | 212.3272 | 0.2405726
13.781 | 4231.393 | 0.4829859 | 0.06036723 | 212.9401 | 0.2414689
13.812 | 4243.573 | 0.4842023 | 0.06062364 | 213.5531 | 0.2424946
13.844 | 4256.061 | 0.4853781 | 0.06086388 | 214.1815 | 0.2434555
13.875 | 4268.58 | 0.4865134 | 0.06108795 | 214.8115 | 0.2443518
13.906 | 4280.421875 | 0.4876487 | 0.06131202 | 215.4075 | 0.2452481
13.937 | 4292.294 | 0.4888246 | 0.06152223 | 216.0049 | 0.2460889
13.984 | 4304.475 | 0.4899599 | 0.0617463 | 216.6179 | 0.2469852
14.016 | 4316.655 | 0.4912168 | 0.06198654 | 217.2308 | 0.2479462
14.047 | 4329.143 | 0.4923926 | 0.06219444 | 217.8593 | 0.2487778
14.078 | 4341.323 | 0.4935279 | 0.06240234 | 218.4722 | 0.2496094
14.109 | 4353.503 | 0.4946227 | 0.06261024 | 219.0852 | 0.250441
14.141 | 4365.037 | 0.4957985 | 0.06283431 | 219.6656 | 0.2513372
14.172 | 4377.217 | 0.4969743 | 0.06304452 | 220.2786 | 0.2521781
14.219 | 4389.736 | 0.4981502 | 0.06326859 | 220.9086 | 0.2530743
14.297 | 4413.451 | 0.5005019 | 0.06365205 | 222.102 | 0.2546082
14.297 | 4413.451 | 0.5005019 | 0.06365205 | 222.102 | 0.2546082
14.312 | 4425.292 | 0.5016372 | 0.06385995 | 222.6979 | 0.2554398
14.344 | 4437.165 | 0.502813 | 0.06405399 | 223.2954 | 0.256216
14.375 | 4449.345 | 0.5039889 | 0.06427806 | 223.9083 | 0.2571122
14.406 | 4461.218 | 0.5051647 | 0.06448596 | 224.5058 | 0.2579438
14.453 | 4473.367 | 0.506381 | 0.06471003 | 225.1172 | 0.2588401
14.484 | 4485.24 | 0.5075163 | 0.06490176 | 225.7147 | 0.259607
14.516 | 4497.42 | 0.5086516 | 0.06511197 | 226.3276 | 0.2604479
14.547 | 4508.955 | 0.5098275 | 0.06531987 | 226.9081 | 0.2612795
14.609 | 4533.007 | 0.5121386 | 0.06578418 | 228.1185 | 0.2631367
14.625 | 4533.007 | 0.5121386 | 0.06578418 | 228.1185 | 0.2631367
14.641 | 4545.1875 | 0.5133144 | 0.06602442 | 228.7315 | 0.2640977
14.672 | 4557.675 | 0.5145308 | 0.06621615 | 229.3599 | 0.2648646
14.719 | 4569.855 | 0.5157067 | 0.06644022 | 229.9729 | 0.2657609
14.75 | 4581.728 | 0.5168014 | 0.0666666 | 230.5703 | 0.2666664
14.781 | 4593.908 | 0.5179772 | 0.0668745 | 231.1833 | 0.267498
14.812 | 4606.396 | 0.5191531 | 0.06709857 | 231.8117 | 0.2683943
14.844 | 4618.884 | 0.5204101 | 0.06733881 | 232.4402 | 0.2693552
14.875 | 4631.402 | 0.5215454 | 0.06754671 | 233.0702 | 0.2701868
14.906 | 4643.89 | 0.5226806 | 0.06778695 | 233.6986 | 0.2711478
14.937 | 4656.07 | 0.5238159 | 0.06799485 | 234.3115 | 0.2719794
14.984 | 4668.25 | 0.5249918 | 0.06821892 | 234.9245 | 0.2728757
15.016 | 4681.077 | 0.5261676 | 0.06842913 | 235.57 | 0.2737165
15.047 | 4693.257 | 0.527384 | 0.06866937 | 236.1829 | 0.2746775
15.078 | 4705.099 | 0.5285598 | 0.06889344 | 236.7789 | 0.2755738
15.109 | 4717.279 | 0.5296951 | 0.06911751 | 237.3918 | 0.27647
15.141 | 4729.459 | 0.5307899 | 0.06932541 | 238.0048 | 0.2773016
15.172 | 4741.978 | 0.5320063 | 0.06956565 | 238.6347 | 0.2782626
15.219 | 4754.466 | 0.5331416 | 0.06977355 | 239.2632 | 0.2790942
15.25 | 4766.646 | 0.5343984 | 0.06999993 | 239.8761 | 0.2799997
15.281 | 4778.519 | 0.5355337 | 0.07024017 | 240.4736 | 0.2809607
15.312 | 4790.699 | 0.536669 | 0.07046424 | 241.0866 | 0.281857
15.344 | 4802.879 | 0.5378449 | 0.07067214 | 241.6995 | 0.2826886
15.375 | 4814.721 | 0.5389802 | 0.07089621 | 242.2954 | 0.2835848
15.406 | 4826.593 | 0.540156 | 0.07110411 | 242.8929 | 0.2844164
15.453 | 4838.773 | 0.5412913 | 0.07134435 | 243.5059 | 0.2853774
15.484 | 4850.616 | 0.5425482 | 0.07160076 | 244.1018 | 0.286403
15.516 | 4862.15 | 0.5436835 | 0.07182483 | 244.6823 | 0.2872993
15.547 | 4874.022 | 0.5448188 | 0.07206507 | 245.2797 | 0.2882603
15.578 | 4885.895 | 0.5459946 | 0.07227528 | 245.8772 | 0.2891011
15.609 | 4897.737 | 0.5471299 | 0.07249935 | 246.4731 | 0.2899974
15.641 | 4909.917 | 0.5483463 | 0.07273959 | 247.0861 | 0.2909584
15.687 | 4921.79 | 0.5495628 | 0.07297983 | 247.6836 | 0.2919193
15.719 | 4933.632 | 0.550698 | 0.0732039 | 248.2795 | 0.2928156
15.75 | 4945.504 | 0.5518333 | 0.0734118 | 248.877 | 0.2936472
15.781 | 4957.346 | 0.5530092 | 0.07365204 | 249.4729 | 0.2946081
15.812 | 4969.526 | 0.5541444 | 0.07389228 | 250.0859 | 0.2955691
15.844 | 4981.399 | 0.5553203 | 0.07413252 | 250.6833 | 0.2965301
15.875 | 4993.241 | 0.5565367 | 0.0743589 | 251.2793 | 0.2974356
15.906 | 5004.806 | 0.5577125 | 0.07459914 | 251.8613 | 0.2983966
15.937 | 5016.986 | 0.5588478 | 0.07482321 | 252.4742 | 0.2992928
15.984 | 5028.521 | 0.5599831 | 0.07506345 | 253.0547 | 0.3002538
16.016 | 5040.362 | 0.561159 | 0.07530369 | 253.6506 | 0.3012148
16.047 | 5052.235 | 0.5623348 | 0.07551159 | 254.2481 | 0.3020464
16.078 | 5064.077 | 0.5635511 | 0.07575183 | 254.844 | 0.3030073
16.109 | 5075.949 | 0.564727 | 0.0759759 | 255.4415 | 0.3039036
16.141 | 5088.13 | 0.5658623 | 0.07621614 | 256.0545 | 0.3048646
16.172 | 5099.664 | 0.5669976 | 0.07642404 | 256.6349 | 0.3056962
16.203 | 5111.537 | 0.5681329 | 0.07663425 | 257.2324 | 0.306537
16.25 | 5123.071 | 0.5693492 | 0.07687449 | 257.8128 | 0.3074979
16.281 | 5134.605 | 0.5704845 | 0.07711473 | 258.3933 | 0.3084589
16.312 | 5146.14 | 0.5717009 | 0.07735497 | 258.9737 | 0.3094199
16.344 | 5157.674 | 0.5728362 | 0.07757904 | 259.5542 | 0.3103161
16.375 | 5169.546 | 0.5739715 | 0.07781928 | 260.1517 | 0.3112771
16.406 | 5181.388 | 0.5751473 | 0.07804335 | 260.7476 | 0.3121734
16.437 | 5193.261 | 0.5763232 | 0.07828359 | 261.345 | 0.3131344
16.484 | 5205.103 | 0.577499 | 0.07852383 | 261.941 | 0.3140953
16.516 | 5216.33 | 0.5787154 | 0.07876407 | 262.506 | 0.3150563
16.547 | 5228.202 | 0.5798507 | 0.07902048 | 263.1034 | 0.3160819
16.578 | 5240.382 | 0.580986 | 0.07926072 | 263.7164 | 0.3170429
16.609 | 5252.5625 | 0.5821618 | 0.07951713 | 264.3293 | 0.3180685
16.641 | 5264.743 | 0.5833377 | 0.07978971 | 264.9423 | 0.3191589
16.687 | 5276.584 | 0.584473 | 0.08004612 | 265.5382 | 0.3201845
16.719 | 5288.119 | 0.5857299 | 0.08030253 | 266.1187 | 0.3212101
16.75 | 5300.637 | 0.5868652 | 0.08057511 | 266.7486 | 0.3223004
16.781 | 5312.818 | 0.5880005 | 0.08088003 | 267.3616 | 0.3235201
16.812 | 5324.66 | 0.5891358 | 0.08116878 | 267.9576 | 0.3246751
16.844 | 5336.532 | 0.5903116 | 0.08142519 | 268.555 | 0.3257008
16.875 | 5348.712 | 0.5914875 | 0.08171394 | 269.168 | 0.3268557
16.906 | 5360.554 | 0.5927444 | 0.08201886 | 269.7639 | 0.3280754
16.937 | 5372.734375 | 0.5938797 | 0.08232147 | 270.3769 | 0.3292859
16.984 | 5384.915 | 0.5949745 | 0.08261022 | 270.9898 | 0.3304409
17.031 | 5396.142 | 0.5961503 | 0.08289897 | 271.5548 | 0.3315959
17.062 | 5407.983 | 0.5973261 | 0.08317155 | 272.1507 | 0.3326862
17.094 | 5420.164 | 0.5985019 | 0.08347647 | 272.7637 | 0.3339059
17.125 | 5431.729 | 0.5996372 | 0.08376522 | 273.3457 | 0.3350609
17.156 | 5442.924 | 0.6008536 | 0.08408631 | 273.9091 | 0.3363452
17.187 | 5454.796875 | 0.6020294 | 0.08438892 | 274.5066 | 0.3375557
17.219 | 5466.639 | 0.6031647 | 0.0846615 | 275.1025 | 0.338646
17.25 | 5478.512 | 0.6043406 | 0.08495025 | 275.7 | 0.339801
17.297 | 5490.046 | 0.6054759 | 0.08525517 | 276.2804 | 0.3410207
17.328 | 5501.918 | 0.6066517 | 0.08556009 | 276.8779 | 0.3422404
17.359 | 5513.114 | 0.6078681 | 0.08583267 | 277.4413 | 0.3433307
17.391 | 5524.987 | 0.609044 | 0.08612142 | 278.0388 | 0.3444857
17.422 | 5536.521 | 0.6101387 | 0.08642403 | 278.6193 | 0.3456961
17.453 | 5547.41 | 0.6113145 | 0.08671278 | 279.1672 | 0.3468511
17.5 | 5558.637 | 0.6124904 | 0.08700153 | 279.7322 | 0.3480061
17.531 | 5569.863 | 0.6137473 | 0.08727411 | 280.2972 | 0.3490964
17.562 | 5581.397 | 0.6148826 | 0.08757903 | 280.8776 | 0.3503161
17.594 | 5593.239 | 0.6160179 | 0.08790012 | 281.4735 | 0.3516005
17.625 | 5604.804 | 0.6171532 | 0.08820504 | 282.0555 | 0.3528202
17.656 | 5616.339 | 0.6182885 | 0.08847531 | 282.636 | 0.3539012
17.687 | 5627.873 | 0.6195049 | 0.08878023 | 283.2164 | 0.3551209
17.734 | 5639.1 | 0.6206402 | 0.08910132 | 283.7814 | 0.3564053
17.766 | 5650.634 | 0.6218971 | 0.08943858 | 284.3618 | 0.3577543
17.797 | 5662.168 | 0.6230324 | 0.08975736 | 284.9423 | 0.3590294
17.828 | 5673.395 | 0.6241271 | 0.09001377 | 285.5073 | 0.3600551
17.859 | 5684.591 | 0.6253435 | 0.09031869 | 286.0707 | 0.3612747
17.891 | 5696.125 | 0.6264788 | 0.09065595 | 286.6511 | 0.3626238
17.922 | 5707.044 | 0.6277357 | 0.09096087 | 287.2006 | 0.3638435
17.953 | 5718.24 | 0.6289116 | 0.09128196 | 287.7641 | 0.3651278
18 | 5729.467 | 0.6300063 | 0.09158457 | 288.329 | 0.3663383
18.031 | 5741.34 | 0.6311821 | 0.09190566 | 288.9265 | 0.3676226
18.062 | 5752.228 | 0.6323174 | 0.09222675 | 289.4745 | 0.368907
18.094 | 5763.455 | 0.6334933 | 0.0925155 | 290.0394 | 0.370062
18.125 | 5774.343 | 0.6346286 | 0.09285045 | 290.5874 | 0.3714018
18.156 | 5785.231 | 0.6358855 | 0.09317154 | 291.1353 | 0.3726861
18.187 | 5796.15 | 0.6370614 | 0.09347646 | 291.6848 | 0.3739058
18.219 | 5807.039 | 0.6381966 | 0.09378138 | 292.2328 | 0.3751255
18.266 | 5817.927 | 0.6393319 | 0.0940863 | 292.7807 | 0.3763452
18.297 | 5828.201 | 0.6405078 | 0.09438891 | 293.2977 | 0.3775556
18.328 | 5839.089 | 0.6416836 | 0.09466149 | 293.8456 | 0.378646
18.359 | 5850.315 | 0.6428189 | 0.09498258 | 294.4106 | 0.3799303
18.391 | 5861.204 | 0.6440353 | 0.09530367 | 294.9586 | 0.3812147
18.422 | 5872.431 | 0.6452111 | 0.09564093 | 295.5235 | 0.3825637
18.453 | 5883.626 | 0.6463059 | 0.09595971 | 296.0869 | 0.3838388
18.484 | 5895.192 | 0.6474817 | 0.0962808 | 296.669 | 0.3851232
18.516 | 5906.388 | 0.6486576 | 0.09663423 | 297.2324 | 0.3865369
18.562 | 5917.307 | 0.6498334 | 0.09696918 | 297.7819 | 0.3878767
18.594 | 5928.195 | 0.6510498 | 0.09725793 | 298.3298 | 0.3890317
18.625 | 5939.421875 | 0.6522256 | 0.09759519 | 298.8948 | 0.3903808
18.656 | 5950.618 | 0.6533609 | 0.09796248 | 299.4582 | 0.3918499
18.672 | 5961.845 | 0.6544962 | 0.09831591 | 300.0232 | 0.3932636
18.703 | 5972.425 | 0.655672 | 0.09865317 | 300.5556 | 0.3946127
18.766 | 5983.652 | 0.6568073 | 0.09895809 | 301.1206 | 0.3958324
18.797 | 5994.848 | 0.6580642 | 0.09932538 | 301.684 | 0.3973015
18.828 | 6006.075 | 0.6592401 | 0.09967881 | 302.249 | 0.3987152
18.859 | 6016.963 | 0.6603348 | 0.1000299 | 302.7969 | 0.4001197
18.922 | 6027.544 | 0.6615107 | 0.1003995 | 303.3294 | 0.4015981
18.922 | 6038.432 | 0.662646 | 0.1007206 | 303.8774 | 0.4028825
18.953 | 6049.659 | 0.6638218 | 0.1010717 | 304.4423 | 0.404287
18.984 | 6060.547 | 0.6650788 | 0.101409 | 304.9903 | 0.405636
19.016 | 6071.128 | 0.666214 | 0.1017301 | 305.5227 | 0.4069204
19.047 | 6081.709 | 0.6673493 | 0.1020812 | 306.0552 | 0.4083248
19.094 | 6091.982 | 0.6684846 | 0.1024508 | 306.5722 | 0.4098032
19.125 | 6102.563 | 0.6696604 | 0.1027719 | 307.1047 | 0.4110876
19.156 | 6113.451 | 0.6708363 | 0.103123 | 307.6526 | 0.4124921
19.187 | 6124.032 | 0.6719716 | 0.1034764 | 308.1851 | 0.4139058
19.219 | 6134.613 | 0.673188 | 0.1038299 | 308.7175 | 0.4153195
19.25 | 6145.163 | 0.6743233 | 0.1041648 | 309.2485 | 0.4166593
19.281 | 6155.744 | 0.6754991 | 0.1045183 | 309.7809 | 0.418073
19.312 | 6166.663 | 0.676675 | 0.1048555 | 310.3304 | 0.4194221
19.344 | 6176.905 | 0.6778508 | 0.1052228 | 310.8459 | 0.4208912
19.391 | 6186.84 | 0.6789861 | 0.1055924 | 311.3458 | 0.4223696
19.422 | 6197.729 | 0.6802025 | 0.1059435 | 311.8938 | 0.4237741
19.453 | 6208.001 | 0.6813783 | 0.1063293 | 312.4107 | 0.4253172
19.484 | 6218.583 | 0.6825136 | 0.1066504 | 312.9432 | 0.4266016
19.516 | 6229.163 | 0.6836489 | 0.1070177 | 313.4757 | 0.4280707
19.547 | 6239.406 | 0.6848247 | 0.1073873 | 313.9911 | 0.4295491
19.594 | 6249.679 | 0.6860006 | 0.1077222 | 314.5081 | 0.4308889
19.625 | 6260.229 | 0.6872575 | 0.1080918 | 315.039 | 0.4323673
19.656 | 6270.81 | 0.6883522 | 0.1084753 | 315.5715 | 0.4339012
19.687 | 6281.083 | 0.6894875 | 0.1088449 | 316.0885 | 0.4353796
19.719 | 6291.018 | 0.6906634 | 0.1091983 | 316.5885 | 0.4367933
19.75 | 6301.26 | 0.6918392 | 0.1095656 | 317.1039 | 0.4382624
19.797 | 6311.195 | 0.6929745 | 0.1099352 | 317.6039 | 0.4397408
19.828 | 6321.13 | 0.6942315 | 0.1103025 | 318.1038 | 0.44121
19.859 | 6330.757 | 0.6953667 | 0.1106721 | 318.5883 | 0.4426884
19.891 | 6341 | 0.696502 | 0.1110394 | 319.1037 | 0.4441576
19.922 | 6350.627 | 0.6976779 | 0.1114413 | 319.5882 | 0.4457653
19.953 | 6361.208 | 0.6988537 | 0.1117786 | 320.1207 | 0.4471143
19.984 | 6370.804 | 0.699989 | 0.1121621 | 320.6036 | 0.4486482
20.016 | 6380.739 | 0.7011243 | 0.112564 | 321.1036 | 0.450256
20.047 | 6390.705 | 0.7023812 | 0.1129151 | 321.6051 | 0.4516605
20.094 | 6400.64 | 0.7035165 | 0.1133009 | 322.105 | 0.4532035
20.125 | 6410.575 | 0.7046518 | 0.1136843 | 322.605 | 0.4547374
20.156 | 6420.171 | 0.7058277 | 0.1140378 | 323.088 | 0.4561511
20.187 | 6429.798 | 0.7070035 | 0.1144051 | 323.5724 | 0.4576202
20.219 | 6439.395 | 0.7081388 | 0.1147908 | 324.0554 | 0.4591633
20.25 | 6449.33 | 0.7093957 | 0.115142 | 324.5553 | 0.4605678
20.281 | 6459.603 | 0.710531 | 0.1155116 | 325.0723 | 0.4620462
20.312 | 6469.538 | 0.7116258 | 0.1158812 | 325.5723 | 0.4635246
20.359 | 6479.473 | 0.7128421 | 0.1162646 | 326.0722 | 0.4650584
20.391 | 6489.715 | 0.7139774 | 0.1166504 | 326.5877 | 0.4666015
20.422 | 6499.65 | 0.7152343 | 0.1170338 | 327.0876 | 0.4681354
20.453 | 6509.923 | 0.7164102 | 0.1174196 | 327.6046 | 0.4696784
20.484 | 6519.858 | 0.7175049 | 0.1178192 | 328.1046 | 0.471277
20.516 | 6529.793 | 0.7186402 | 0.1182189 | 328.6045 | 0.4728755
20.547 | 6540.036 | 0.7198161 | 0.1186208 | 329.12 | 0.4744833
20.578 | 6549.97 | 0.7209919 | 0.1190204 | 329.6199 | 0.4760818
20.625 | 6559.29 | 0.7221272 | 0.1194062 | 330.0889 | 0.4776248
20.656 | 6568.579 | 0.7233841 | 0.1198382 | 330.5564 | 0.4793527
20.687 | 6578.514 | 0.7245194 | 0.1202563 | 331.0564 | 0.4810252
20.719 | 6588.449 | 0.7256547 | 0.1206721 | 331.5563 | 0.4826884
20.75 | 6598.691 | 0.7268305 | 0.1211041 | 332.0718 | 0.4844162
20.797 | 6608.318 | 0.7280064 | 0.1215383 | 332.5562 | 0.4861534
20.828 | 6617.946 | 0.7292228 | 0.1219218 | 333.0407 | 0.4876872
20.859 | 6627.542 | 0.7303986 | 0.1223214 | 333.5237 | 0.4892857
20.891 | 6637.169 | 0.7315339 | 0.1227395 | 334.0081 | 0.4909582
20.922 | 6646.766 | 0.7326692 | 0.1231715 | 334.4911 | 0.492686
20.953 | 6655.748 | 0.7338451 | 0.1235735 | 334.9431 | 0.4942938
20.984 | 6665.037 | 0.7349803 | 0.1239892 | 335.4105 | 0.495957
21.016 | 6674.356 | 0.7361562 | 0.124405 | 335.8795 | 0.4976202
21.062 | 6683.953 | 0.7374131 | 0.124807 | 336.3625 | 0.499228
21.094 | 6693.242 | 0.7385484 | 0.1251905 | 336.8299 | 0.5007618
21.125 | 6702.869 | 0.7396837 | 0.1255762 | 337.3144 | 0.5023049
21.187 | 6721.447 | 0.7419948 | 0.126394 | 338.2493 | 0.5055758
21.187 | 6721.447 | 0.7419948 | 0.126394 | 338.2493 | 0.5055758
21.219 | 6731.074 | 0.7431707 | 0.1268259 | 338.7338 | 0.5073037
21.25 | 6740.363 | 0.744387 | 0.1272417 | 339.2013 | 0.5089669
21.281 | 6749.652 | 0.7455629 | 0.1276437 | 339.6687 | 0.5105747
21.328 | 6758.633 | 0.7466576 | 0.1280433 | 340.1207 | 0.5121732
21.359 | 6767.922 | 0.7478335 | 0.1284753 | 340.5881 | 0.5139011
21.391 | 6776.904 | 0.7489688 | 0.1288772 | 341.0401 | 0.5155088
21.422 | 6785.885 | 0.7501446 | 0.1292768 | 341.4921 | 0.5171074
21.453 | 6794.867 | 0.7514015 | 0.129695 | 341.9441 | 0.5187798
21.484 | 6804.463 | 0.7525368 | 0.1301431 | 342.427 | 0.5205724
21.516 | 6813.444 | 0.7536721 | 0.1305589 | 342.879 | 0.5222356
21.547 | 6822.426 | 0.7548479 | 0.1309932 | 343.331 | 0.5239727
21.578 | 6831.715 | 0.7559832 | 0.131409 | 343.7984 | 0.5256359
21.625 | 6840.696 | 0.7571591 | 0.1318409 | 344.2504 | 0.5273638
21.656 | 6849.677 | 0.758416 | 0.1322752 | 344.7024 | 0.5291009
21.687 | 6858.628 | 0.7595513 | 0.132691 | 345.1528 | 0.5307641
21.719 | 6867.609375 | 0.7606866 | 0.133123 | 345.6048 | 0.532492
21.75 | 6876.252 | 0.7618219 | 0.1335734 | 346.0397 | 0.5342938
21.781 | 6885.234 | 0.7629977 | 0.1340216 | 346.4917 | 0.5360863
21.828 | 6894.215 | 0.7641736 | 0.1344535 | 346.9437 | 0.5378142
21.859 | 6902.551 | 0.7653494 | 0.1348855 | 347.3632 | 0.5395421
21.891 | 6911.532 | 0.7665658 | 0.135336 | 347.8151 | 0.5413439
21.922 | 6920.175 | 0.7677011 | 0.1358003 | 348.2501 | 0.5432011
21.953 | 6928.818 | 0.7688364 | 0.1362323 | 348.685 | 0.544929
21.984 | 6937.799 | 0.7700122 | 0.1366804 | 349.137 | 0.5467216
22.016 | 6946.473 | 0.7711475 | 0.1371308 | 349.5735 | 0.5485234
22.062 | 6955.116 | 0.7723234 | 0.137579 | 350.0085 | 0.5503159
22.094 | 6963.452 | 0.7735397 | 0.1380109 | 350.4279 | 0.5520438
22.125 | 6972.095 | 0.7747156 | 0.1384452 | 350.8629 | 0.5537809
22.156 | 6981.384 | 0.7758509 | 0.1388934 | 351.3303 | 0.5555735
22.187 | 6990.058 | 0.7769862 | 0.1393577 | 351.7668 | 0.5574307
22.219 | 6998.701 | 0.778162 | 0.1398058 | 352.2018 | 0.5592233
22.25 | 7007.343 | 0.7793378 | 0.1402563 | 352.6367 | 0.5610251
22.281 | 7016.325 | 0.7805542 | 0.1407206 | 353.0887 | 0.5628823
22.312 | 7025.306 | 0.7817301 | 0.1412011 | 353.5407 | 0.5648043
22.359 | 7034.288 | 0.7828248 | 0.141633 | 353.9927 | 0.5665321
22.391 | 7042.931 | 0.7840006 | 0.1420973 | 354.4276 | 0.5683894
22.422 | 7051.574 | 0.7851765 | 0.142564 | 354.8626 | 0.5702558
22.453 | 7060.248 | 0.7863118 | 0.1430121 | 355.2991 | 0.5720484
22.484 | 7069.229 | 0.7875687 | 0.1434764 | 355.7511 | 0.5739056
22.516 | 7077.534 | 0.788704 | 0.1439569 | 356.169 | 0.5758275
22.547 | 7086.208 | 0.7898393 | 0.144405 | 356.6055 | 0.5776201
22.578 | 7094.543 | 0.7909746 | 0.1448717 | 357.025 | 0.5794866
22.625 | 7103.186 | 0.792191 | 0.1453521 | 357.4599 | 0.5814085
22.656 | 7111.521 | 0.7933263 | 0.1458326 | 357.8794 | 0.5833305
22.687 | 7120.164 | 0.7945832 | 0.1462808 | 358.3143 | 0.585123
22.719 | 7128.5 | 0.7957185 | 0.1467289 | 358.7338 | 0.5869156
22.75 | 7136.835 | 0.7968538 | 0.1472417 | 359.1533 | 0.5889668
22.781 | 7145.509 | 0.7979891 | 0.1477222 | 359.5898 | 0.5908887
22.812 | 7153.844 | 0.7991649 | 0.1481888 | 360.0092 | 0.5927553
22.859 | 7161.841 | 0.8003002 | 0.1486855 | 360.4117 | 0.5947418
22.891 | 7169.869 | 0.8015571 | 0.1491821 | 360.8157 | 0.5967284
22.922 | 7177.559 | 0.802733 | 0.1496464 | 361.2026 | 0.5985857
22.953 | 7185.556 | 0.8038683 | 0.1501107 | 361.6051 | 0.6004429
22.984 | 7193.584 | 0.8050036 | 0.1505912 | 362.0091 | 0.6023648
23.016 | 7200.935 | 0.8061794 | 0.1510717 | 362.379 | 0.6042867
23.062 | 7209.271 | 0.8073147 | 0.1515545 | 362.7985 | 0.6062179
23.094 | 7217.606 | 0.8085716 | 0.152035 | 363.218 | 0.6081398
23.125 | 7225.941 | 0.8097475 | 0.1525316 | 363.6374 | 0.6101264
23.156 | 7234.277 | 0.8108827 | 0.1530444 | 364.0569 | 0.6121777
23.187 | 7242.305 | 0.8119775 | 0.1535411 | 364.4609 | 0.6141643
23.219 | 7250.302 | 0.8131533 | 0.1540216 | 364.8633 | 0.6160862
23.25 | 7257.991 | 0.8143292 | 0.1545344 | 365.2503 | 0.6181375
23.281 | 7265.681 | 0.815505 | 0.1550634 | 365.6373 | 0.6202535
23.328 | 7273.371 | 0.8167214 | 0.15556 | 366.0243 | 0.6222401
23.359 | 7281.06 | 0.8178567 | 0.1560405 | 366.4112 | 0.624162
23.391 | 7288.78 | 0.818992 | 0.1565533 | 366.7997 | 0.6262133
23.422 | 7296.47 | 0.8201678 | 0.1570985 | 367.1867 | 0.6283939
23.453 | 7304.467 | 0.8213437 | 0.1576113 | 367.5891 | 0.6304452
23.484 | 7311.849 | 0.822479 | 0.1581241 | 367.9606 | 0.6324965
23.516 | 7319.846 | 0.8237359 | 0.1586369 | 368.3631 | 0.6345478
23.547 | 7327.536 | 0.8248712 | 0.1591659 | 368.7501 | 0.6366637
23.594 | 7335.563 | 0.826047 | 0.1597273 | 369.154 | 0.638909
23.625 | 7343.253 | 0.8271418 | 0.1602563 | 369.541 | 0.641025
23.656 | 7350.635 | 0.8283176 | 0.1607852 | 369.9125 | 0.643141
23.687 | 7358.324 | 0.8294935 | 0.1612981 | 370.2995 | 0.6451923
23.719 | 7365.675 | 0.8306693 | 0.1618409 | 370.6694 | 0.6473637
23.75 | 7372.75 | 0.8318857 | 0.1624184 | 371.0254 | 0.6496736
23.781 | 7380.101 | 0.833021 | 0.1629474 | 371.3953 | 0.6517896
23.812 | 7387.175 | 0.8341563 | 0.1634926 | 371.7513 | 0.6539702
23.844 | 7394.865 | 0.8353321 | 0.1640377 | 372.1383 | 0.6561509
23.891 | 7402.216 | 0.8365079 | 0.164599 | 372.5083 | 0.6583962
23.922 | 7409.906 | 0.8377649 | 0.1651442 | 372.8952 | 0.6605768
23.953 | 7417.288 | 0.8388596 | 0.1656709 | 373.2667 | 0.6626835
23.984 | 7424.023 | 0.8400354 | 0.1661999 | 373.6057 | 0.6647995
24.016 | 7431.713 | 0.8411707 | 0.1667289 | 373.9927 | 0.6669155
24.047 | 7439.403 | 0.8423466 | 0.1672579 | 374.3796 | 0.6690314
24.094 | 7446.785 | 0.8434819 | 0.1677707 | 374.7511 | 0.6710827
24.125 | 7453.828125 | 0.8447388 | 0.1683158 | 375.1056 | 0.6732634
24.156 | 7461.518 | 0.8459147 | 0.168861 | 375.4925 | 0.675444
24.187 | 7468.562 | 0.84705 | 0.1693738 | 375.847 | 0.6774953
24.219 | 7475.943 | 0.8481447 | 0.169919 | 376.2185 | 0.6796759
24.25 | 7483.633 | 0.8493205 | 0.1704803 | 376.6055 | 0.6819212
24.297 | 7491.015 | 0.8504964 | 0.1709931 | 376.9769 | 0.6839725
24.328 | 7498.704 | 0.8517533 | 0.1715059 | 377.3639 | 0.6860238
24.359 | 7506.086 | 0.8529291 | 0.1720673 | 377.7354 | 0.6882691
24.391 | 7513.4375 | 0.8540239 | 0.1726101 | 378.1054 | 0.6904405
24.422 | 7520.512 | 0.8551997 | 0.1731553 | 378.4614 | 0.6926212
24.453 | 7527.555 | 0.856335 | 0.1736681 | 378.8158 | 0.6946725
24.484 | 7534.292 | 0.8575109 | 0.1742133 | 379.1548 | 0.6968531
24.516 | 7541.335 | 0.8586462 | 0.1747584 | 379.5093 | 0.6990337
24.562 | 7548.717 | 0.8599031 | 0.1753036 | 379.8807 | 0.7012144
24.594 | 7555.422 | 0.8610384 | 0.1758164 | 380.2182 | 0.7032657
24.625 | 7562.158 | 0.8621737 | 0.1763292 | 380.5572 | 0.7053169
24.703 | 7576.922 | 0.8645253 | 0.1774519 | 381.3002 | 0.7098076
24.703 | 7576.922 | 0.8645253 | 0.1774519 | 381.3002 | 0.7098076
24.719 | 7583.627 | 0.8656606 | 0.1779947 | 381.6376 | 0.711979
24.75 | 7590.363 | 0.8668365 | 0.1785237 | 381.9766 | 0.7140949
24.781 | 7597.407 | 0.8680528 | 0.1790851 | 382.331 | 0.7163402
24.812 | 7604.481 | 0.8692287 | 0.1796302 | 382.687 | 0.7185209
24.859 | 7610.879 | 0.8703234 | 0.1801592 | 383.009 | 0.7206368
24.891 | 7617.308 | 0.8714993 | 0.1807044 | 383.3325 | 0.7228175
24.922 | 7623.705 | 0.8726751 | 0.1812495 | 383.6544 | 0.7249981
24.953 | 7630.103 | 0.8738104 | 0.1817785 | 383.9764 | 0.7271141
24.984 | 7636.839 | 0.8750674 | 0.1823237 | 384.3154 | 0.7292947
25.016 | 7643.883 | 0.8762026 | 0.1828365 | 384.6699 | 0.731346
25.047 | 7650.311 | 0.8773379 | 0.1833794 | 384.9934 | 0.7335174
25.078 | 7656.708 | 0.8784732 | 0.1839568 | 385.3153 | 0.7358274
25.125 | 7664.091 | 0.879649 | 0.1845182 | 385.6868 | 0.7380727
25.156 | 7670.827 | 0.8808249 | 0.1850472 | 386.0258 | 0.7401887
25.187 | 7677.225 | 0.8820818 | 0.1856247 | 386.3478 | 0.7424987
25.219 | 7683.653 | 0.8831766 | 0.1861837 | 386.6713 | 0.7447348
25.25 | 7690.358 | 0.8843119 | 0.1867612 | 387.0087 | 0.7470447
25.281 | 7696.448 | 0.8855283 | 0.1873063 | 387.3152 | 0.7492254
25.328 | 7702.876 | 0.8866636 | 0.1878677 | 387.6387 | 0.7514707
25.359 | 7708.967 | 0.8879205 | 0.1884452 | 387.9451 | 0.7537807
25.391 | 7715.057 | 0.8890558 | 0.1889903 | 388.2516 | 0.7559614
25.422 | 7721.455 | 0.8901911 | 0.1895332 | 388.5736 | 0.7581328
25.453 | 7728.19 | 0.8913669 | 0.1900945 | 388.9126 | 0.7603781
25.484 | 7734.588 | 0.8925022 | 0.1906559 | 389.2345 | 0.7626234
25.516 | 7741.017 | 0.893678 | 0.191201 | 389.558 | 0.7648041
25.562 | 7747.107 | 0.8948539 | 0.1917462 | 389.8645 | 0.7669847
25.594 | 7753.197 | 0.8960702 | 0.1923237 | 390.171 | 0.7692947
25.625 | 7759.595 | 0.8972461 | 0.1928827 | 390.4929 | 0.7715307
25.656 | 7765.377 | 0.8983814 | 0.193444 | 390.7839 | 0.7737761
25.687 | 7771.129 | 0.8995167 | 0.1940054 | 391.0734 | 0.7760214
25.719 | 7776.573 | 0.900652 | 0.1945505 | 391.3474 | 0.7782021
25.75 | 7782.355 | 0.9018683 | 0.195128 | 391.6384 | 0.780512
25.781 | 7788.753 | 0.9030848 | 0.195687 | 391.9603 | 0.7827481
25.828 | 7794.843 | 0.90422 | 0.1962322 | 392.2668 | 0.7849287
25.859 | 7800.626 | 0.9053553 | 0.1967935 | 392.5578 | 0.7871741
25.891 | 7807.023 | 0.9064906 | 0.1973872 | 392.8797 | 0.7895488
25.922 | 7813.452 | 0.9076664 | 0.1979485 | 393.2033 | 0.7917941
25.953 | 7819.542 | 0.9088423 | 0.1985399 | 393.5097 | 0.7941595
25.984 | 7825.94 | 0.9100587 | 0.1991335 | 393.8317 | 0.7965342
26.016 | 7831.722 | 0.911194 | 0.1996949 | 394.1227 | 0.7987795
26.047 | 7837.474 | 0.9123698 | 0.2002562 | 394.4121 | 0.8010249
26.094 | 7843.564 | 0.9135051 | 0.2008476 | 394.7186 | 0.8033903
26.125 | 7849.347 | 0.914681 | 0.2014574 | 395.0096 | 0.8058296
26.156 | 7855.099 | 0.9158568 | 0.2020349 | 395.2991 | 0.8081396
26.187 | 7860.881 | 0.9170732 | 0.2026101 | 395.5901 | 0.8104404
26.219 | 7866.664 | 0.918249 | 0.2032038 | 395.8811 | 0.8128151
26.25 | 7873.061 | 0.9193843 | 0.2037813 | 396.203 | 0.8151251
26.281 | 7879.151 | 0.9205196 | 0.2043426 | 396.5095 | 0.8173704
26.312 | 7884.288 | 0.9216549 | 0.2049501 | 396.768 | 0.8198005
26.359 | 7890.04 | 0.9228307 | 0.20556 | 397.0574 | 0.8222399
26.391 | 7895.822 | 0.9240066 | 0.2061375 | 397.3484 | 0.8245499
26.422 | 7901.267 | 0.9252229 | 0.2066965 | 397.6224 | 0.826786
26.453 | 7906.71 | 0.9263988 | 0.2072902 | 397.8964 | 0.8291606
26.484 | 7912.493 | 0.9274935 | 0.2078677 | 398.1874 | 0.8314707
26.516 | 7917.599 | 0.9286694 | 0.2084452 | 398.4443 | 0.8337806
26.547 | 7923.074 | 0.9298452 | 0.2090527 | 398.7198 | 0.8362108
26.594 | 7928.18 | 0.931021 | 0.2096464 | 398.9768 | 0.8385854
26.625 | 7933.624 | 0.9322374 | 0.2102562 | 399.2508 | 0.8410248
26.656 | 7939.099 | 0.9333727 | 0.2108476 | 399.5263 | 0.8433902
26.687 | 7943.897 | 0.934508 | 0.2114412 | 399.7677 | 0.8457649
26.719 | 7949.649 | 0.9356838 | 0.2120187 | 400.0572 | 0.8480749
26.75 | 7955.124 | 0.9368597 | 0.2126101 | 400.3327 | 0.8504404
26.797 | 7960.23 | 0.937995 | 0.2132038 | 400.5897 | 0.852815
26.828 | 7965.059 | 0.9392519 | 0.2137974 | 400.8327 | 0.8551897
26.859 | 7970.165 | 0.9403872 | 0.214405 | 401.0896 | 0.8576198
26.891 | 7975.301 | 0.9415225 | 0.215031 | 401.3481 | 0.8601239
26.922 | 7980.1 | 0.9426578 | 0.2156246 | 401.5896 | 0.8624986
26.953 | 7985.236 | 0.9438336 | 0.2162645 | 401.8481 | 0.8650581
26.984 | 7990.373 | 0.9450095 | 0.2168743 | 402.1066 | 0.8674974
27.016 | 7995.509 | 0.9462664 | 0.2174657 | 402.3651 | 0.8698629
27.047 | 8000.615 | 0.9474017 | 0.2180594 | 402.622 | 0.8722375
27.094 | 8005.752 | 0.9484965 | 0.2186531 | 402.8805 | 0.8746122
27.125 | 8009.935 | 0.9496723 | 0.2192768 | 403.091 | 0.877107
27.156 | 8015.041 | 0.9508481 | 0.2198704 | 403.348 | 0.8794817
27.187 | 8020.177 | 0.952024 | 0.2204641 | 403.6065 | 0.8818564
27.219 | 8024.976 | 0.9532403 | 0.2210878 | 403.8479 | 0.8843511
27.25 | 8029.805 | 0.9543756 | 0.2217461 | 404.091 | 0.8869846
27.281 | 8034.265 | 0.9555515 | 0.2224345 | 404.3154 | 0.8897381
27.312 | 8039.09375 | 0.9566462 | 0.2230929 | 404.5584 | 0.8923715
27.359 | 8043.584 | 0.9578626 | 0.2237974 | 404.7844 | 0.8951897
27.391 | 8048.382 | 0.9589979 | 0.2244858 | 405.0259 | 0.8979432
27.422 | 8053.181 | 0.9602548 | 0.225158 | 405.2673 | 0.900632
27.453 | 8058.01 | 0.9613901 | 0.2258487 | 405.5103 | 0.9033948
27.531 | 8067.299 | 0.9636607 | 0.2272416 | 405.9778 | 0.9089665
27.531 | 8067.299 | 0.9636607 | 0.2272416 | 405.9778 | 0.9089665
27.547 | 8072.097 | 0.9648365 | 0.2279485 | 406.2193 | 0.9117939
27.594 | 8076.895 | 0.9660124 | 0.2286369 | 406.4607 | 0.9145475
27.625 | 8081.078125 | 0.9672693 | 0.2292929 | 406.6712 | 0.9171717
27.656 | 8085.23 | 0.9684046 | 0.2299836 | 406.8802 | 0.9199344
27.687 | 8089.721 | 0.9695399 | 0.230672 | 407.1062 | 0.9226879
27.719 | 8093.904 | 0.9706752 | 0.2313442 | 407.3167 | 0.9253768
27.75 | 8098.395 | 0.9718511 | 0.2320187 | 407.5427 | 0.9280748
27.797 | 8102.855 | 0.9729863 | 0.2327071 | 407.7671 | 0.9308283
27.828 | 8107.684 | 0.9742433 | 0.2334278 | 408.0101 | 0.9337112
27.859 | 8112.79 | 0.9754191 | 0.2341185 | 408.2671 | 0.936474
27.891 | 8117.281 | 0.9765139 | 0.2348392 | 408.4931 | 0.9393569
27.922 | 8121.771 | 0.9776897 | 0.2355438 | 408.7191 | 0.9421751
27.953 | 8126.262 | 0.978825 | 0.2362645 | 408.9451 | 0.945058
27.984 | 8130.753 | 0.9800008 | 0.2370176 | 409.1711 | 0.9480702
28.016 | 8134.936 | 0.9811767 | 0.2377221 | 409.3816 | 0.9508884
28.062 | 8139.088 | 0.982393 | 0.2384128 | 409.5905 | 0.9536511
28.094 | 8143.241 | 0.9835283 | 0.2391335 | 409.7995 | 0.956534
28.125 | 8147.424 | 0.9847042 | 0.2398219 | 410.01 | 0.9592876
28.156 | 8151.914 | 0.9858395 | 0.2405126 | 410.236 | 0.9620503
28.187 | 8156.066 | 0.9870153 | 0.241201 | 410.4449 | 0.9648038
28.219 | 8160.25 | 0.9881911 | 0.2419055 | 410.6554 | 0.967622
28.25 | 8165.048 | 0.9894075 | 0.2426424 | 410.8969 | 0.9705696
28.281 | 8169.539 | 0.9905834 | 0.2433493 | 411.1229 | 0.973397
28.328 | 8173.691 | 0.9916781 | 0.2440538 | 411.3319 | 0.9762152
28.359 | 8177.874 | 0.9928539 | 0.2447422 | 411.5424 | 0.9789687
28.391 | 8181.71875 | 0.9939892 | 0.2454306 | 411.7359 | 0.9817223
28.422 | 8185.871 | 0.9951651 | 0.2460728 | 411.9448 | 0.984291
28.453 | 8190.362 | 0.996422 | 0.2467288 | 412.1708 | 0.9869152
28.484 | 8194.207 | 0.9975573 | 0.2474033 | 412.3643 | 0.9896132
28.516 | 8198.052 | 0.9986926 | 0.2480593 | 412.5578 | 0.9922374
28.547 | 8201.28125 | 0.9998279 | 0.2487477 | 412.7203 | 0.9949909
28.578 | 8205.741 | 1.001004 | 0.2494223 | 412.9448 | 0.997689
28.625 | 8209.924 | 1.00218 | 0.2501106 | 413.1553 | 1.000443
28.656 | 8214.076 | 1.003436 | 0.2507851 | 413.3642 | 1.003141
28.687 | 8217.613 | 1.004572 | 0.2514412 | 413.5422 | 1.005765
28.719 | 8221.458 | 1.005707 | 0.2521134 | 413.7357 | 1.008454
28.75 | 8225.303 | 1.006842 | 0.2527717 | 413.9292 | 1.011087
28.781 | 8229.147 | 1.008018 | 0.253444 | 414.1227 | 1.013776
28.828 | 8232.992 | 1.009153 | 0.2541485 | 414.3161 | 1.016594
28.859 | 8236.838 | 1.01041 | 0.2548554 | 414.5097 | 1.019421
28.891 | 8240.375 | 1.011586 | 0.2555761 | 414.6877 | 1.022304
28.922 | 8244.22 | 1.012722 | 0.2562483 | 414.8812 | 1.024993
28.953 | 8248.064 | 1.013857 | 0.2568743 | 415.0746 | 1.027497
28.984 | 8251.263 | 1.015033 | 0.2575627 | 415.2356 | 1.030251
29.016 | 8254.8 | 1.016168 | 0.2582996 | 415.4136 | 1.033198
29.062 | 8258.645 | 1.017344 | 0.2590365 | 415.6071 | 1.036146
29.094 | 8262.151 | 1.018601 | 0.2597595 | 415.7835 | 1.039038
29.125 | 8265.996 | 1.019696 | 0.2604802 | 415.977 | 1.041921
29.156 | 8269.533 | 1.020871 | 0.2612495 | 416.155 | 1.044998
29.187 | 8273.07 | 1.022007 | 0.2619702 | 416.333 | 1.047881
29.219 | 8276.577 | 1.023183 | 0.2626747 | 416.5095 | 1.050699
29.25 | 8280.114 | 1.024358 | 0.2633793 | 416.6875 | 1.053517
29.297 | 8283.651 | 1.025494 | 0.2641323 | 416.8655 | 1.056529
29.328 | 8286.512 | 1.02671 | 0.2648554 | 417.0095 | 1.059421
29.359 | 8289.741 | 1.027886 | 0.2655599 | 417.172 | 1.06224
29.391 | 8293.248 | 1.029021 | 0.2662483 | 417.3484 | 1.064993
29.422 | 8297.093 | 1.030197 | 0.2669852 | 417.5419 | 1.067941
29.453 | 8300.291 | 1.031332 | 0.2677082 | 417.7029 | 1.070833
29.484 | 8303.828125 | 1.032589 | 0.2684128 | 417.8809 | 1.073651
29.516 | 8307.366 | 1.033724 | 0.2691173 | 418.0589 | 1.076469
29.547 | 8310.227 | 1.03486 | 0.269838 | 418.2029 | 1.079352
29.594 | 8313.764 | 1.035995 | 0.2705587 | 418.3809 | 1.082235
29.625 | 8316.962 | 1.037171 | 0.2712494 | 418.5418 | 1.084998
29.656 | 8320.192 | 1.038347 | 0.2719378 | 418.7044 | 1.087751
29.687 | 8323.698 | 1.039482 | 0.2726424 | 418.8808 | 1.090569
29.719 | 8327.235 | 1.040739 | 0.2733492 | 419.0588 | 1.093397
29.75 | 8330.435 | 1.041874 | 0.2740376 | 419.2198 | 1.09615
29.781 | 8333.972 | 1.04301 | 0.2747422 | 419.3978 | 1.098969
29.812 | 8337.17 | 1.044185 | 0.275479 | 419.5588 | 1.101916
29.859 | 8340.369 | 1.045321 | 0.2762321 | 419.7198 | 1.104928
29.906 | 8343.90625 | 1.046578 | 0.2769528 | 419.8978 | 1.107811
29.922 | 8347.413 | 1.047753 | 0.2776597 | 420.0742 | 1.110639
29.953 | 8350.304 | 1.048889 | 0.2784128 | 420.2197 | 1.113651
29.984 | 8353.503 | 1.050024 | 0.2791658 | 420.3807 | 1.116663
30.016 | 8356.702 | 1.051159 | 0.279935 | 420.5417 | 1.11974
30.047 | 8359.932 | 1.052376 | 0.2806719 | 420.7042 | 1.122688
30.094 | 8362.792 | 1.053511 | 0.2814412 | 420.8482 | 1.125765
30.125 | 8365.684 | 1.054768 | 0.2822104 | 420.9937 | 1.128842
30.156 | 8368.574 | 1.055903 | 0.2829635 | 421.1392 | 1.131854
30.187 | 8372.111 | 1.057039 | 0.2837165 | 421.3172 | 1.134866
30.219 | 8375.311 | 1.058174 | 0.2844534 | 421.4782 | 1.137814
30.25 | 8378.202 | 1.05935 | 0.2852226 | 421.6237 | 1.14089
30.281 | 8381.4 | 1.060526 | 0.2859757 | 421.7846 | 1.143903
30.328 | 8383.953125 | 1.061661 | 0.2867287 | 421.9131 | 1.146915
30.359 | 8386.845 | 1.062918 | 0.2874818 | 422.0586 | 1.149927
30.391 | 8389.736 | 1.064053 | 0.2882349 | 422.2041 | 1.152939
30.422 | 8392.627 | 1.065188 | 0.2889902 | 422.3496 | 1.155961
30.453 | 8395.487 | 1.066324 | 0.289711 | 422.4935 | 1.158844
30.484 | 8398.071 | 1.067499 | 0.2904317 | 422.6236 | 1.161727
30.531 | 8400.932 | 1.068675 | 0.2911524 | 422.7675 | 1.16461
30.562 | 8403.515625 | 1.069892 | 0.2919055 | 422.8975 | 1.167622
30.594 | 8406.068 | 1.071067 | 0.2926424 | 423.026 | 1.170569
30.625 | 8408.652 | 1.072203 | 0.2933954 | 423.156 | 1.173582
30.656 | 8411.852 | 1.073338 | 0.2941485 | 423.317 | 1.176594
30.687 | 8414.404 | 1.074514 | 0.2948877 | 423.4455 | 1.179551
30.719 | 8417.295 | 1.075649 | 0.2956407 | 423.591 | 1.182563
30.75 | 8420.187 | 1.076906 | 0.2963938 | 423.7365 | 1.185575
30.781 | 8422.739 | 1.078082 | 0.2971469 | 423.8649 | 1.188587
30.828 | 8425.292 | 1.079217 | 0.2978999 | 423.9934 | 1.1916
30.859 | 8427.876 | 1.080353 | 0.2986368 | 424.1234 | 1.194547
30.891 | 8430.429 | 1.081488 | 0.299406 | 424.2519 | 1.197624
30.922 | 8433.013 | 1.082704 | 0.3001591 | 424.3819 | 1.200636
30.953 | 8435.228 | 1.08388 | 0.3009121 | 424.4934 | 1.203649
30.984 | 8437.811 | 1.085015 | 0.3016652 | 424.6234 | 1.206661
31.016 | 8440.702 | 1.086232 | 0.3024183 | 424.7689 | 1.209673
31.047 | 8443.5625 | 1.087327 | 0.3031875 | 424.9129 | 1.21275
31.094 | 8445.5 | 1.088502 | 0.3039406 | 425.0104 | 1.215762
31.125 | 8447.746 | 1.089719 | 0.3046775 | 425.1234 | 1.21871
31.156 | 8450.299 | 1.090854 | 0.3054467 | 425.2519 | 1.221787
31.187 | 8452.883 | 1.092111 | 0.3061859 | 425.3819 | 1.224743
31.219 | 8455.436 | 1.093206 | 0.3069228 | 425.5104 | 1.227691
31.25 | 8457.681 | 1.094341 | 0.3076597 | 425.6233 | 1.230639
31.281 | 8459.926 | 1.095557 | 0.3084289 | 425.7363 | 1.233716
31.312 | 8462.171 | 1.096693 | 0.3091981 | 425.8493 | 1.236792
31.359 | 8464.725 | 1.097828 | 0.3099673 | 425.9778 | 1.239869
31.391 | 8467.277 | 1.099044 | 0.3107204 | 426.1063 | 1.242882
31.422 | 8469.522 | 1.10018 | 0.3114573 | 426.2193 | 1.245829
31.453 | 8472.106 | 1.101355 | 0.3122104 | 426.3493 | 1.248841
31.484 | 8474.352 | 1.102531 | 0.3129796 | 426.4623 | 1.251918
31.531 | 8476.904 | 1.103667 | 0.313765 | 426.5907 | 1.25506
31.562 | 8479.457 | 1.104924 | 0.3145504 | 426.7192 | 1.258202
31.594 | 8482.041 | 1.105978 | 0.3153358 | 426.8492 | 1.261343
31.625 | 8484.59375 | 1.107194 | 0.316105 | 426.9777 | 1.26442
31.656 | 8486.839 | 1.10837 | 0.3169066 | 427.0907 | 1.267626
31.687 | 8489.085 | 1.109505 | 0.317692 | 427.2037 | 1.270768
31.719 | 8491.33 | 1.110762 | 0.3184612 | 427.3167 | 1.273845
31.75 | 8493.883 | 1.111816 | 0.3192466 | 427.4452 | 1.276986
31.781 | 8496.467 | 1.113033 | 0.320062 | 427.5752 | 1.280248
31.812 | 8498.374 | 1.114209 | 0.3208798 | 427.6712 | 1.283519
31.859 | 8500.619 | 1.115344 | 0.3216652 | 427.7842 | 1.286661
31.891 | 8503.203125 | 1.116601 | 0.3224506 | 427.9142 | 1.289802
31.922 | 8505.756 | 1.117655 | 0.3232683 | 428.0427 | 1.293073
31.953 | 8508.001 | 1.118871 | 0.3240699 | 428.1557 | 1.29628
31.984 | 8510.246 | 1.120047 | 0.3248553 | 428.2686 | 1.299421
32.016 | 8512.153 | 1.121183 | 0.3256407 | 428.3646 | 1.302563
32.047 | 8514.737 | 1.122399 | 0.3264099 | 428.4946 | 1.30564
32.078 | 8516.982 | 1.123534 | 0.3271953 | 428.6076 | 1.308781
32.125 | 8519.535 | 1.12467 | 0.3279946 | 428.7361 | 1.311978
32.156 | 8520.827 | 1.125886 | 0.3288447 | 428.8011 | 1.315379
32.187 | 8522.734375 | 1.126981 | 0.3296624 | 428.8971 | 1.31865
32.219 | 8525.317 | 1.128238 | 0.3304963 | 429.0271 | 1.321985
32.25 | 8527.225 | 1.129373 | 0.3313141 | 429.1231 | 1.325256
32.281 | 8529.162 | 1.130508 | 0.3320671 | 429.2206 | 1.328269
32.312 | 8531.069 | 1.131725 | 0.3328664 | 429.3165 | 1.331465
32.359 | 8533.314 | 1.13286 | 0.3336841 | 429.4295 | 1.334736
32.391 | 8535.561 | 1.134117 | 0.3344695 | 429.5426 | 1.337878
32.422 | 8537.498 | 1.135212 | 0.3352549 | 429.6401 | 1.34102
32.453 | 8539.405 | 1.136347 | 0.3360565 | 429.736 | 1.344226
32.484 | 8541.004 | 1.137523 | 0.3368419 | 429.8165 | 1.347368
32.516 | 8542.604 | 1.138698 | 0.3376273 | 429.897 | 1.350509
32.547 | 8544.85 | 1.139915 | 0.3384127 | 430.01 | 1.353651
32.578 | 8547.095 | 1.14105 | 0.3392304 | 430.123 | 1.356922
32.609 | 8549.032 | 1.142185 | 0.340032 | 430.2205 | 1.360128
32.641 | 8550.939 | 1.143361 | 0.3408474 | 430.3165 | 1.36339
32.687 | 8552.539 | 1.144537 | 0.3416652 | 430.397 | 1.366661
32.719 | 8554.477 | 1.145754 | 0.3424506 | 430.4945 | 1.369802
32.75 | 8556.076 | 1.146889 | 0.343236 | 430.575 | 1.372944
32.781 | 8557.982 | 1.148024 | 0.3440375 | 430.6709 | 1.37615
32.812 | 8559.613 | 1.1492 | 0.3448229 | 430.753 | 1.379292
32.844 | 8560.874 | 1.150335 | 0.3456084 | 430.8164 | 1.382433
32.875 | 8562.812 | 1.151592 | 0.3464423 | 430.9139 | 1.385769
32.906 | 8564.71875 | 1.152687 | 0.3472415 | 431.0099 | 1.388966
32.953 | 8566.964 | 1.153822 | 0.3480431 | 431.1229 | 1.392172
32.984 | 8568.902 | 1.155039 | 0.3488285 | 431.2204 | 1.395314
33.016 | 8570.809 | 1.156174 | 0.3496462 | 431.3164 | 1.398585
33.047 | 8572.408 | 1.157431 | 0.3504478 | 431.3969 | 1.402176
33.094 | 8574.008 | 1.158485 | 0.3527059 | 431.4774 | 1.405188
33.109 | 8575.638 | 1.159661 | 0.3538817 | 431.5594 | 1.408547
33.141 | 8576.899 | 1.160877 | 0.3550981 | 431.6229 | 1.412023
33.187 | 8578.498 | 1.162053 | 0.3562739 | 431.7033 | 1.415382
33.219 | 8580.437 | 1.16327 | 0.3574903 | 431.8009 | 1.418858
33.25 | 8582.036 | 1.164364 | 0.3585851 | 431.8814 | 1.421986
33.281 | 8583.635 | 1.16554 | 0.3597609 | 431.9618 | 1.425345
33.312 | 8585.234375 | 1.166716 | 0.3609368 | 432.0423 | 1.428705
33.344 | 8587.479 | 1.167851 | 0.3620721 | 432.1553 | 1.431948
33.375 | 8589.418 | 1.169108 | 0.363329 | 432.2529 | 1.43554
33.406 | 8591.324 | 1.170203 | 0.3644237 | 432.3488 | 1.438667
33.453 | 8592.924 | 1.171338 | 0.365559 | 432.4293 | 1.441911
33.484 | 8594.523 | 1.172555 | 0.3667754 | 432.5098 | 1.445387
33.516 | 8596.153 | 1.17369 | 0.3679107 | 432.5918 | 1.44863
33.547 | 8597.753 | 1.174947 | 0.3691676 | 432.6723 | 1.452222
33.578 | 8599.353 | 1.176041 | 0.3702624 | 432.7528 | 1.455349
33.609 | 8601.26 | 1.177177 | 0.3713977 | 432.8488 | 1.458593
33.641 | 8602.859375 | 1.178393 | 0.3726141 | 432.9293 | 1.462069
33.687 | 8604.458 | 1.179528 | 0.3737493 | 433.0097 | 1.465312
33.719 | 8606.396 | 1.180745 | 0.3749657 | 433.1073 | 1.468788
33.75 | 8608.303 | 1.18188 | 0.376101 | 433.2032 | 1.472031
33.781 | 8609.934 | 1.183015 | 0.3772363 | 433.2853 | 1.475275
33.812 | 8611.84 | 1.184232 | 0.3784527 | 433.3812 | 1.47875
33.844 | 8613.778 | 1.185367 | 0.379588 | 433.4788 | 1.481994
33.875 | 8614.731 | 1.186584 | 0.3808044 | 433.5267 | 1.485469
33.906 | 8615.686 | 1.187678 | 0.3818991 | 433.5748 | 1.488597
33.953 | 8617.284 | 1.188814 | 0.3830344 | 433.6552 | 1.491841
33.984 | 8618.884 | 1.190071 | 0.3842914 | 433.7357 | 1.495432
34.016 | 8620.176 | 1.191206 | 0.3854266 | 433.8007 | 1.498676
34.047 | 8621.775 | 1.192422 | 0.386643 | 433.8812 | 1.502151
34.078 | 8623.067 | 1.193517 | 0.3877378 | 433.9462 | 1.505279
34.109 | 8624.974 | 1.194693 | 0.3889136 | 434.0422 | 1.508639
34.141 | 8626.573 | 1.195869 | 0.3900895 | 434.1227 | 1.511998
34.187 | 8628.204 | 1.197044 | 0.3912653 | 434.2047 | 1.515358
34.219 | 8629.465 | 1.19822 | 0.3924411 | 434.2682 | 1.518717
34.25 | 8630.757 | 1.199356 | 0.3935764 | 434.3332 | 1.521961
34.281 | 8632.049 | 1.200531 | 0.3947523 | 434.3982 | 1.52532
34.312 | 8633.647 | 1.201707 | 0.3959281 | 434.4787 | 1.52868
34.344 | 8634.602 | 1.202883 | 0.3971039 | 434.5267 | 1.53204
34.375 | 8635.894 | 1.204059 | 0.3982798 | 434.5917 | 1.535399
34.422 | 8636.847 | 1.205194 | 0.3994151 | 434.6397 | 1.538643
34.453 | 8637.8 | 1.20637 | 0.4005909 | 434.6876 | 1.542002
34.484 | 8639.738 | 1.207546 | 0.4017667 | 434.7852 | 1.545362
34.531 | 8641.337 | 1.208681 | 0.402902 | 434.8656 | 1.548606
34.562 | 8642.599 | 1.209898 | 0.4041184 | 434.9291 | 1.552081
34.594 | 8644.229 | 1.210992 | 0.4052132 | 435.0111 | 1.555209
34.625 | 8645.182 | 1.212249 | 0.4064701 | 435.0591 | 1.5588
34.656 | 8646.474 | 1.213344 | 0.4075648 | 435.1241 | 1.561928
34.687 | 8647.428 | 1.21452 | 0.4087407 | 435.1721 | 1.565287
34.719 | 8648.381 | 1.215736 | 0.4099571 | 435.2201 | 1.568763
34.766 | 8649.673 | 1.216872 | 0.4110924 | 435.2851 | 1.572006
34.797 | 8650.934 | 1.218088 | 0.4123088 | 435.3486 | 1.575482
34.828 | 8651.918 | 1.219223 | 0.413444 | 435.3981 | 1.578725
34.859 | 8652.564 | 1.220358 | 0.4145793 | 435.4306 | 1.581969
34.891 | 8653.825 | 1.221575 | 0.4157957 | 435.4941 | 1.585445
34.922 | 8655.425 | 1.22271 | 0.416931 | 435.5746 | 1.588688
34.953 | 8656.409 | 1.223927 | 0.4181474 | 435.6241 | 1.592164
34.984 | 8658.008 | 1.225062 | 0.4192827 | 435.7046 | 1.595408
35.031 | 8658.962 | 1.226197 | 0.420418 | 435.7526 | 1.598651
35.062 | 8660.254 | 1.227373 | 0.4215938 | 435.8176 | 1.602011
35.094 | 8661.515 | 1.228549 | 0.4227697 | 435.8811 | 1.60537
35.141 | 8662.499 | 1.229684 | 0.423905 | 435.9306 | 1.608614
35.156 | 8663.76 | 1.23086 | 0.4250808 | 435.994 | 1.611974
35.187 | 8664.40625 | 1.232036 | 0.4262566 | 436.0266 | 1.615333
35.219 | 8665.359375 | 1.233212 | 0.4274325 | 436.0745 | 1.618693
35.25 | 8666.34375 | 1.234387 | 0.4286083 | 436.1241 | 1.622052
35.297 | 8667.604 | 1.235523 | 0.4297436 | 436.1875 | 1.625296
35.328 | 8668.896 | 1.236699 | 0.4309194 | 436.2525 | 1.628655
35.359 | 8669.543 | 1.237834 | 0.4320547 | 436.2851 | 1.631899
35.391 | 8670.804 | 1.23905 | 0.4332711 | 436.3485 | 1.635374
35.422 | 8672.434 | 1.240226 | 0.434447 | 436.4305 | 1.638734
35.453 | 8673.695 | 1.241361 | 0.4355823 | 436.494 | 1.641978
35.484 | 8674.679 | 1.242497 | 0.4367175 | 436.5435 | 1.645221
35.531 | 8675.94 | 1.243672 | 0.4378934 | 436.607 | 1.648581
35.562 | 8677.232 | 1.244889 | 0.4391098 | 436.672 | 1.652056
35.594 | 8678.186 | 1.246024 | 0.4402451 | 436.72 | 1.6553
35.625 | 8679.478 | 1.247241 | 0.4414614 | 436.785 | 1.658775
35.656 | 8680.431 | 1.248335 | 0.4425562 | 436.833 | 1.661903
35.687 | 8681.385 | 1.249511 | 0.443732 | 436.881 | 1.665262
35.719 | 8682.676 | 1.250728 | 0.4449484 | 436.946 | 1.668738
35.766 | 8683.968 | 1.251863 | 0.4460837 | 437.011 | 1.671982
35.797 | 8685.567 | 1.253079 | 0.4473001 | 437.0915 | 1.675457
35.828 | 8686.828125 | 1.254174 | 0.4483948 | 437.1549 | 1.678585
35.859 | 8687.475 | 1.25535 | 0.4495707 | 437.1875 | 1.681945
35.891 | 8688.459 | 1.256566 | 0.4507871 | 437.237 | 1.68542
35.922 | 8689.72 | 1.257702 | 0.4519224 | 437.3004 | 1.688664
35.953 | 8690.704 | 1.258918 | 0.4531387 | 437.35 | 1.692139
35.984 | 8691.012 | 1.260013 | 0.4542335 | 437.3655 | 1.695267
36.031 | 8691.965 | 1.261189 | 0.4554093 | 437.4134 | 1.698626
36.062 | 8692.611 | 1.262405 | 0.4566257 | 437.446 | 1.702102
36.094 | 8693.564 | 1.26354 | 0.457761 | 437.4939 | 1.705345
36.125 | 8694.549 | 1.264757 | 0.4589774 | 437.5435 | 1.708821
36.156 | 8695.502 | 1.265851 | 0.4600721 | 437.5914 | 1.711949
36.187 | 8697.102 | 1.267027 | 0.461248 | 437.6719 | 1.715308
36.219 | 8698.056 | 1.268203 | 0.4624238 | 437.7199 | 1.718668
36.266 | 8699.009 | 1.269338 | 0.4635591 | 437.7679 | 1.721911
36.297 | 8699.654 | 1.270595 | 0.464816 | 437.8004 | 1.725503
36.328 | 8700.301 | 1.27169 | 0.4659108 | 437.8329 | 1.72863
36.359 | 8701.254 | 1.272866 | 0.4670866 | 437.8809 | 1.73199
36.391 | 8702.238 | 1.274042 | 0.4682625 | 437.9304 | 1.73535
36.422 | 8702.885 | 1.275177 | 0.4693978 | 437.963 | 1.738593
36.453 | 8703.499 | 1.276434 | 0.4706547 | 437.9939 | 1.742185
36.484 | 8704.146 | 1.277529 | 0.4717494 | 438.0264 | 1.745312
36.531 | 8705.099 | 1.278664 | 0.4728847 | 438.0744 | 1.748556
36.562 | 8706.083 | 1.27988 | 0.4741011 | 438.1239 | 1.752032
36.594 | 8706.729 | 1.281016 | 0.4752364 | 438.1564 | 1.755275
36.625 | 8707.683 | 1.282272 | 0.4764933 | 438.2044 | 1.758866
36.656 | 8708.943 | 1.283367 | 0.4775881 | 438.2679 | 1.761994
36.687 | 8709.282 | 1.284503 | 0.4787234 | 438.2849 | 1.765238
36.719 | 8710.235 | 1.285719 | 0.4799398 | 438.3329 | 1.768713
36.766 | 8711.189 | 1.286854 | 0.481075 | 438.3809 | 1.771957
36.797 | 8711.527 | 1.288111 | 0.482332 | 438.3979 | 1.775548
36.828 | 8711.835 | 1.289206 | 0.4834267 | 438.4134 | 1.778676
36.859 | 8712.48 | 1.290341 | 0.484562 | 438.4459 | 1.78192
36.891 | 8713.772 | 1.291558 | 0.4857784 | 438.5109 | 1.785395
36.922 | 8714.727 | 1.292693 | 0.4869137 | 438.5589 | 1.788639
36.953 | 8715.034 | 1.293909 | 0.4881301 | 438.5744 | 1.792114
36.984 | 8716.018 | 1.295004 | 0.4892248 | 438.6239 | 1.795242
37.031 | 8716.664 | 1.29618 | 0.4904007 | 438.6564 | 1.798601
37.062 | 8717.279 | 1.297356 | 0.4915765 | 438.6873 | 1.801961
37.094 | 8717.617 | 1.298532 | 0.4927523 | 438.7044 | 1.805321
37.125 | 8718.571 | 1.299748 | 0.4939687 | 438.7524 | 1.808796
37.156 | 8719.217 | 1.300883 | 0.495104 | 438.7849 | 1.81204
37.187 | 8719.863 | 1.302018 | 0.4962393 | 438.8174 | 1.815283
37.219 | 8720.17 | 1.303194 | 0.4974152 | 438.8328 | 1.818643
37.266 | 8721.462 | 1.30433 | 0.4985504 | 438.8978 | 1.821887
37.297 | 8722.416 | 1.305587 | 0.4998074 | 438.9458 | 1.825478
37.328 | 8723.708 | 1.306722 | 0.5009426 | 439.0109 | 1.828722
37.359 | 8724.354 | 1.307938 | 0.5021591 | 439.0434 | 1.832197
37.391 | 8725.307 | 1.309033 | 0.5032538 | 439.0913 | 1.835325
37.422 | 8725.953125 | 1.310168 | 0.5043891 | 439.1238 | 1.838569
37.453 | 8726.90625 | 1.311425 | 0.505646 | 439.1718 | 1.84216
37.5 | 8727.553 | 1.31252 | 0.5067407 | 439.2043 | 1.845288
37.531 | 8728.198 | 1.313777 | 0.5079977 | 439.2368 | 1.848879
37.562 | 8728.506 | 1.314872 | 0.5090925 | 439.2523 | 1.852007
37.594 | 8729.151 | 1.316007 | 0.5102277 | 439.2848 | 1.85525
37.625 | 8730.105 | 1.317223 | 0.5114442 | 439.3328 | 1.858726
37.656 | 8731.09 | 1.318359 | 0.5125794 | 439.3823 | 1.861969
37.687 | 8731.705 | 1.319494 | 0.5137147 | 439.4133 | 1.865213
37.719 | 8732.996 | 1.32071 | 0.5149311 | 439.4783 | 1.868688
37.766 | 8733.95 | 1.321846 | 0.5160664 | 439.5263 | 1.871932
37.797 | 8734.596 | 1.323062 | 0.5172828 | 439.5588 | 1.875408
37.828 | 8735.242 | 1.324197 | 0.5184181 | 439.5913 | 1.878651
37.859 | 8735.888 | 1.325454 | 0.519675 | 439.6238 | 1.882242
37.891 | 8736.195 | 1.326508 | 0.5207292 | 439.6393 | 1.885255
37.922 | 8736.534 | 1.327684 | 0.5219051 | 439.6563 | 1.888614
37.953 | 8737.487 | 1.328901 | 0.5231214 | 439.7043 | 1.89209
38 | 8738.133 | 1.330036 | 0.5242567 | 439.7368 | 1.895333
38.031 | 8738.44 | 1.331171 | 0.525392 | 439.7523 | 1.898577
38.062 | 8739.087 | 1.332347 | 0.5265678 | 439.7848 | 1.901937
38.094 | 8739.732 | 1.333523 | 0.5277437 | 439.8173 | 1.905296
38.125 | 8740.379 | 1.334739 | 0.52896 | 439.8498 | 1.908771
38.156 | 8740.687 | 1.335875 | 0.5300953 | 439.8653 | 1.912015
38.187 | 8741.332 | 1.337091 | 0.5313118 | 439.8978 | 1.91549
38.219 | 8741.978 | 1.338186 | 0.5324065 | 439.9303 | 1.918618
38.266 | 8742.624 | 1.339361 | 0.5335823 | 439.9628 | 1.921978
38.297 | 8742.932 | 1.340578 | 0.5347987 | 439.9783 | 1.925453
38.328 | 8743.239 | 1.341713 | 0.535934 | 439.9938 | 1.928697
38.359 | 8743.577 | 1.342929 | 0.5371504 | 440.0108 | 1.932172
38.391 | 8743.577 | 1.344024 | 0.5382451 | 440.0108 | 1.9353
38.422 | 8743.885 | 1.3452 | 0.539421 | 440.0262 | 1.93866
38.453 | 8744.224 | 1.346416 | 0.5406374 | 440.0433 | 1.942135
38.5 | 8744.869 | 1.347552 | 0.5417727 | 440.0758 | 1.945379
38.531 | 8745.822 | 1.348728 | 0.5429485 | 440.1237 | 1.948738
38.562 | 8746.46875 | 1.349863 | 0.5440838 | 440.1563 | 1.951982
38.594 | 8746.776 | 1.351039 | 0.5452597 | 440.1718 | 1.955342
38.625 | 8747.729 | 1.352215 | 0.5464355 | 440.2197 | 1.958701
38.656 | 8748.068 | 1.35335 | 0.5475708 | 440.2368 | 1.961945
38.687 | 8748.376 | 1.354607 | 0.5488277 | 440.2523 | 1.965536
38.734 | 8748.714 | 1.355702 | 0.5499225 | 440.2693 | 1.968664
38.766 | 8749.667 | 1.356959 | 0.5511793 | 440.3172 | 1.972255
38.797 | 8749.975 | 1.358053 | 0.5522741 | 440.3327 | 1.975383
38.828 | 8750.313 | 1.359189 | 0.5534094 | 440.3498 | 1.978627
38.844 | 8750.959 | 1.360445 | 0.5546663 | 440.3822 | 1.982218
38.891 | 8751.267 | 1.36154 | 0.5557611 | 440.3977 | 1.985346
38.922 | 8751.574 | 1.362797 | 0.557018 | 440.4132 | 1.988937
38.953 | 8752.221 | 1.363892 | 0.5581127 | 440.4457 | 1.992065
38.984 | 8752.221 | 1.365027 | 0.559248 | 440.4457 | 1.995308
39.016 | 8752.866 | 1.366284 | 0.560505 | 440.4782 | 1.9989
39.062 | 8752.866 | 1.367379 | 0.5615997 | 440.4782 | 2.002027
39.078 | 8753.205 | 1.368636 | 0.5628567 | 440.4953 | 2.005619
39.109 | 8753.205 | 1.369731 | 0.5639514 | 440.4953 | 2.008747
39.156 | 8753.819 | 1.370866 | 0.5650867 | 440.5262 | 2.01199
39.187 | 8754.466 | 1.372082 | 0.5663031 | 440.5587 | 2.015466
39.219 | 8755.111 | 1.373218 | 0.5674384 | 440.5912 | 2.01871
39.25 | 8755.758 | 1.374353 | 0.5685737 | 440.6237 | 2.021953
39.281 | 8756.403 | 1.375529 | 0.5697495 | 440.6562 | 2.025313
39.312 | 8757.05 | 1.376704 | 0.5709254 | 440.6888 | 2.028672
39.344 | 8757.664 | 1.377921 | 0.5721417 | 440.7197 | 2.032147
39.375 | 8758.956 | 1.379056 | 0.5732771 | 440.7847 | 2.035391
39.422 | 8759.295 | 1.380191 | 0.5744123 | 440.8017 | 2.038635
39.453 | 8759.603 | 1.381367 | 0.5755882 | 440.8172 | 2.041995
39.484 | 8760.248 | 1.382543 | 0.576764 | 440.8497 | 2.045354
39.516 | 8760.895 | 1.383759 | 0.5779804 | 440.8822 | 2.048829
39.547 | 8760.895 | 1.384895 | 0.5791157 | 440.8822 | 2.052073
39.578 | 8761.202 | 1.38603 | 0.580251 | 440.8977 | 2.055317
39.609 | 8761.51 | 1.387165 | 0.5813863 | 440.9132 | 2.058561
39.656 | 8762.155 | 1.388341 | 0.5825621 | 440.9457 | 2.06192
39.687 | 8763.14 | 1.389558 | 0.5837785 | 440.9952 | 2.065395
39.719 | 8763.14 | 1.390693 | 0.5849138 | 440.9952 | 2.068639
39.75 | 8763.755 | 1.39195 | 0.5861707 | 441.0262 | 2.07223
39.781 | 8764.093 | 1.393004 | 0.5872249 | 441.0432 | 2.075242
39.812 | 8764.739 | 1.39422 | 0.5884413 | 441.0757 | 2.078718
39.844 | 8765.046875 | 1.395437 | 0.5896577 | 441.0912 | 2.082193
39.891 | 8765.354 | 1.396532 | 0.5907524 | 441.1067 | 2.085321
39.922 | 8765.046875 | 1.397789 | 0.5920094 | 441.0912 | 2.088912
39.953 | 8765.354 | 1.398883 | 0.5931041 | 441.1067 | 2.09204
39.984 | 8765.692 | 1.400059 | 0.5942799 | 441.1237 | 2.0954
40.016 | 8765.692 | 1.401235 | 0.5954558 | 441.1237 | 2.098759
40.047 | 8766 | 1.40237 | 0.5965911 | 441.1392 | 2.102003
40.078 | 8766.338 | 1.403587 | 0.5978075 | 441.1562 | 2.105478
40.109 | 8766.646 | 1.404722 | 0.5989428 | 441.1716 | 2.108722
40.156 | 8766.984375 | 1.405857 | 0.600078 | 441.1887 | 2.111966
40.187 | 8767.292 | 1.407074 | 0.6012945 | 441.2042 | 2.115441
40.219 | 8767.292 | 1.408209 | 0.6024297 | 441.2042 | 2.118685
40.25 | 8767.6 | 1.409425 | 0.6036461 | 441.2197 | 2.12216
40.281 | 8767.6 | 1.41056 | 0.6047814 | 441.2197 | 2.125404
40.312 | 8768.245 | 1.411696 | 0.6059167 | 441.2521 | 2.128647
40.344 | 8768.584 | 1.412912 | 0.6071331 | 441.2692 | 2.132123
40.391 | 8768.584 | 1.414007 | 0.6082278 | 441.2692 | 2.135251
40.422 | 8768.584 | 1.415264 | 0.6094847 | 441.2692 | 2.138842
40.453 | 8769.229 | 1.416359 | 0.6105795 | 441.3017 | 2.14197
40.484 | 8769.845 | 1.417534 | 0.6117553 | 441.3326 | 2.145329
40.516 | 8770.183 | 1.41871 | 0.6129312 | 441.3496 | 2.148689
40.547 | 8770.49 | 1.419846 | 0.6140665 | 441.3651 | 2.151932
40.578 | 8770.49 | 1.421103 | 0.6153234 | 441.3651 | 2.155524
40.609 | 8770.829 | 1.422197 | 0.6164181 | 441.3822 | 2.158652
40.656 | 8771.137 | 1.423373 | 0.617594 | 441.3977 | 2.162011
40.687 | 8771.137 | 1.42459 | 0.6188104 | 441.3977 | 2.165486
40.719 | 8771.137 | 1.425684 | 0.6199051 | 441.3977 | 2.168614
40.75 | 8771.444 | 1.426901 | 0.6211215 | 441.4131 | 2.17209
40.781 | 8771.444 | 1.428036 | 0.6222568 | 441.4131 | 2.175333
40.812 | 8771.782 | 1.429212 | 0.6234326 | 441.4301 | 2.178693
40.844 | 8771.782 | 1.430388 | 0.6246085 | 441.4301 | 2.182052
40.891 | 8772.09 | 1.431523 | 0.6257437 | 441.4456 | 2.185296
40.922 | 8772.429 | 1.432739 | 0.6269602 | 441.4627 | 2.188771
40.953 | 8772.429 | 1.433875 | 0.6280954 | 441.4627 | 2.192015
40.984 | 8772.429 | 1.43505 | 0.6292713 | 441.4627 | 2.195375
41.016 | 8772.429 | 1.436186 | 0.6304066 | 441.4627 | 2.198618
41.047 | 8772.429 | 1.437362 | 0.6315824 | 441.4627 | 2.201978
41.078 | 8772.736 | 1.438578 | 0.6327988 | 441.4782 | 2.205453
41.125 | 8773.074 | 1.439713 | 0.6339341 | 441.4952 | 2.208697
41.156 | 8773.689 | 1.44093 | 0.6351505 | 441.5261 | 2.212173
41.187 | 8773.689 | 1.442024 | 0.6362453 | 441.5261 | 2.2153
41.219 | 8774.335 | 1.44316 | 0.6373805 | 441.5586 | 2.218544
41.25 | 8774.981 | 1.444417 | 0.6386374 | 441.5911 | 2.222135
41.281 | 8775.627 | 1.445552 | 0.6397727 | 441.6236 | 2.225379
41.312 | 8775.627 | 1.446768 | 0.6409891 | 441.6236 | 2.228854
41.344 | 8775.935 | 1.447863 | 0.6420839 | 441.6391 | 2.231982
41.391 | 8776.273 | 1.448998 | 0.6432192 | 441.6562 | 2.235226
41.422 | 8777.227 | 1.450255 | 0.6444761 | 441.7041 | 2.238817
41.453 | 8777.534 | 1.451391 | 0.6456114 | 441.7196 | 2.242061
41.484 | 8777.227 | 1.452607 | 0.6468278 | 441.7041 | 2.245536
41.516 | 8777.227 | 1.453742 | 0.647963 | 441.7041 | 2.24878
41.547 | 8777.534 | 1.454877 | 0.6490983 | 441.7196 | 2.252024
41.578 | 8777.534 | 1.456094 | 0.6503147 | 441.7196 | 2.255499
41.609 | 8777.873 | 1.457229 | 0.65145 | 441.7367 | 2.258743
41.656 | 8777.873 | 1.458364 | 0.6525853 | 441.7367 | 2.261986
41.687 | 8778.181 | 1.4595 | 0.6537206 | 441.7521 | 2.26523
41.719 | 8778.519 | 1.460716 | 0.654937 | 441.7691 | 2.268705
41.75 | 8778.826 | 1.461933 | 0.6561534 | 441.7846 | 2.272181
41.781 | 8778.826 | 1.463068 | 0.6572887 | 441.7846 | 2.275424
41.812 | 8779.164 | 1.464163 | 0.6583834 | 441.8016 | 2.278552
41.844 | 8779.472 | 1.465338 | 0.6595592 | 441.8171 | 2.281912
41.891 | 8779.164 | 1.466514 | 0.6607351 | 441.8016 | 2.285271
41.922 | 8779.164 | 1.467731 | 0.6619515 | 441.8016 | 2.288747
41.953 | 8779.472 | 1.468866 | 0.6630868 | 441.8171 | 2.29199
41.984 | 8779.164 | 1.470123 | 0.6643437 | 441.8016 | 2.295582
42.016 | 8779.472 | 1.471177 | 0.6653979 | 441.8171 | 2.298594
42.047 | 8779.472 | 1.472353 | 0.6665738 | 441.8171 | 2.301953
42.078 | 8779.779 | 1.473569 | 0.6677901 | 441.8326 | 2.305429
42.125 | 8779.779 | 1.474705 | 0.6689254 | 441.8326 | 2.308672
42.156 | 8779.779 | 1.475921 | 0.6701418 | 441.8326 | 2.312148
42.187 | 8779.472 | 1.477056 | 0.6712771 | 441.8171 | 2.315391
42.219 | 8779.779 | 1.478191 | 0.6724124 | 441.8326 | 2.318635
42.25 | 8779.472 | 1.479408 | 0.6736288 | 441.8171 | 2.32211
42.281 | 8779.472 | 1.480543 | 0.6747641 | 441.8171 | 2.325354
42.312 | 8779.779 | 1.48176 | 0.6759804 | 441.8326 | 2.32883
42.359 | 8779.164 | 1.482895 | 0.6771157 | 441.8016 | 2.332073
42.391 | 8778.826 | 1.484111 | 0.6783321 | 441.7846 | 2.335549
42.422 | 8779.472 | 1.485247 | 0.6794674 | 441.8171 | 2.338792
42.453 | 8779.472 | 1.486341 | 0.6805622 | 441.8171 | 2.34192
42.484 | 8779.472 | 1.487558 | 0.6817786 | 441.8171 | 2.345396
42.516 | 8779.779 | 1.488693 | 0.6829138 | 441.8326 | 2.348639
42.547 | 8779.779 | 1.48995 | 0.6841708 | 441.8326 | 2.352231
42.578 | 8779.472 | 1.491004 | 0.685225 | 441.8171 | 2.355242
42.609 | 8779.472 | 1.49218 | 0.6864008 | 441.8171 | 2.358602
42.641 | 8779.472 | 1.493396 | 0.6876172 | 441.8171 | 2.362078
42.687 | 8779.164 | 1.494532 | 0.6887525 | 441.8016 | 2.365321
42.719 | 8779.164 | 1.495789 | 0.6900094 | 441.8016 | 2.368912
42.75 | 8778.826 | 1.496843 | 0.6910636 | 441.7846 | 2.371924
42.781 | 8778.826 | 1.498019 | 0.6922395 | 441.7846 | 2.375284
42.812 | 8778.519 | 1.499235 | 0.6934559 | 441.7691 | 2.378759
42.844 | 8778.519 | 1.50037 | 0.6945912 | 441.7691 | 2.382003
42.875 | 8778.826 | 1.501506 | 0.6957265 | 441.7846 | 2.385247
42.906 | 8778.826 | 1.502681 | 0.6969023 | 441.7846 | 2.388606
42.953 | 8779.164 | 1.503857 | 0.6980781 | 441.8016 | 2.391966
42.984 | 8779.472 | 1.505074 | 0.6992945 | 441.8171 | 2.395441
43.016 | 8779.779 | 1.506209 | 0.7004298 | 441.8326 | 2.398685
43.047 | 8779.472 | 1.507425 | 0.7016462 | 441.8171 | 2.40216
43.078 | 8779.472 | 1.50852 | 0.7027409 | 441.8171 | 2.405288
43.109 | 8779.472 | 1.509696 | 0.7039168 | 441.8171 | 2.408648
43.141 | 8779.472 | 1.510912 | 0.7051331 | 441.8171 | 2.412123
43.187 | 8779.779 | 1.512007 | 0.7062279 | 441.8326 | 2.415251
43.219 | 8780.118 | 1.513264 | 0.7074848 | 441.8496 | 2.418842
43.25 | 8780.118 | 1.514359 | 0.7085796 | 441.8496 | 2.42197
43.281 | 8780.426 | 1.515535 | 0.7097554 | 441.8651 | 2.425329
43.312 | 8780.764 | 1.51671 | 0.7109312 | 441.8821 | 2.428689
43.344 | 8780.764 | 1.517846 | 0.7120665 | 441.8821 | 2.431933
43.375 | 8780.426 | 1.519103 | 0.7133235 | 441.8651 | 2.435524
43.422 | 8780.426 | 1.520197 | 0.7144182 | 441.8651 | 2.438652
43.453 | 8780.118 | 1.521454 | 0.7156752 | 441.8496 | 2.442243
43.484 | 8780.118 | 1.522549 | 0.7167699 | 441.8496 | 2.445371
43.516 | 8780.118 | 1.523684 | 0.7179052 | 441.8496 | 2.448615
43.547 | 8779.779 | 1.524941 | 0.7191621 | 441.8326 | 2.452206
43.578 | 8780.118 | 1.526036 | 0.7202569 | 441.8496 | 2.455334
43.609 | 8780.426 | 1.527171 | 0.7213922 | 441.8651 | 2.458577
43.641 | 8780.764 | 1.528388 | 0.7226086 | 441.8821 | 2.462053
43.687 | 8780.426 | 1.529523 | 0.7237439 | 441.8651 | 2.465296
43.719 | 8780.426 | 1.53078 | 0.7250008 | 441.8651 | 2.468888
43.75 | 8780.426 | 1.531875 | 0.7260955 | 441.8651 | 2.472015
43.781 | 8780.118 | 1.533132 | 0.7273524 | 441.8496 | 2.475607
43.812 | 8780.118 | 1.534226 | 0.7284472 | 441.8496 | 2.478734
43.844 | 8779.779 | 1.535362 | 0.7295825 | 441.8326 | 2.481978
43.875 | 8779.164 | 1.536619 | 0.7308394 | 441.8016 | 2.48557
43.906 | 8778.826 | 1.537713 | 0.7319342 | 441.7846 | 2.488697
43.953 | 8778.826 | 1.538849 | 0.7330695 | 441.7846 | 2.491941
43.984 | 8778.826 | 1.540065 | 0.7342858 | 441.7846 | 2.495417
44.016 | 8778.826 | 1.5412 | 0.7354211 | 441.7846 | 2.49866
44.047 | 8778.519 | 1.542417 | 0.7366375 | 441.7691 | 2.502136
44.078 | 8778.181 | 1.543552 | 0.7377728 | 441.7521 | 2.505379
44.109 | 8778.519 | 1.544728 | 0.7389486 | 441.7691 | 2.508739
44.141 | 8778.519 | 1.545904 | 0.7401245 | 441.7691 | 2.512098
44.187 | 8778.181 | 1.547039 | 0.7412598 | 441.7521 | 2.515342
44.219 | 8778.181 | 1.548296 | 0.7425167 | 441.7521 | 2.518933
44.25 | 8777.873 | 1.54935 | 0.7435709 | 441.7367 | 2.521945
44.281 | 8777.227 | 1.550526 | 0.7447467 | 441.7041 | 2.525305
44.312 | 8776.919 | 1.551742 | 0.7459632 | 441.6886 | 2.52878
44.344 | 8776.581 | 1.552837 | 0.7470579 | 441.6716 | 2.531908
44.375 | 8776.273 | 1.554094 | 0.7483148 | 441.6562 | 2.535499
44.406 | 8776.273 | 1.555229 | 0.7494501 | 441.6562 | 2.538743
44.453 | 8776.581 | 1.556365 | 0.7505854 | 441.6716 | 2.541987
44.484 | 8776.581 | 1.557621 | 0.7518423 | 441.6716 | 2.545578
44.516 | 8776.273 | 1.558716 | 0.7529371 | 441.6562 | 2.548706
44.547 | 8776.273 | 1.559852 | 0.7540724 | 441.6562 | 2.551949
44.578 | 8775.935 | 1.561068 | 0.7552888 | 441.6391 | 2.555425
44.609 | 8775.935 | 1.562203 | 0.7564241 | 441.6391 | 2.558668
44.641 | 8775.627 | 1.56346 | 0.757681 | 441.6236 | 2.56226
44.672 | 8774.981 | 1.564514 | 0.7587352 | 441.5911 | 2.565272
44.719 | 8774.674 | 1.56569 | 0.759911 | 441.5757 | 2.568631
44.75 | 8774.335 | 1.566907 | 0.7611274 | 441.5586 | 2.572107
44.781 | 8774.335 | 1.568042 | 0.7622627 | 441.5586 | 2.57535
44.812 | 8774.027 | 1.569258 | 0.7634791 | 441.5431 | 2.578826
44.844 | 8774.027 | 1.570353 | 0.7645738 | 441.5431 | 2.581954
44.875 | 8774.027 | 1.571529 | 0.7657497 | 441.5431 | 2.585313
44.906 | 8774.027 | 1.572786 | 0.7670066 | 441.5431 | 2.588904
44.953 | 8774.027 | 1.573881 | 0.7681013 | 441.5431 | 2.592032
44.984 | 8774.027 | 1.575097 | 0.7693177 | 441.5431 | 2.595507
45.016 | 8773.689 | 1.576232 | 0.770453 | 441.5261 | 2.598751
45.047 | 8773.689 | 1.577367 | 0.7715883 | 441.5261 | 2.601995
45.078 | 8773.689 | 1.578584 | 0.7728047 | 441.5261 | 2.60547
45.109 | 8773.689 | 1.579679 | 0.7738994 | 441.5261 | 2.608598
45.141 | 8773.382 | 1.580854 | 0.7750753 | 441.5106 | 2.611958
45.172 | 8773.382 | 1.58203 | 0.7762511 | 441.5106 | 2.615317
45.219 | 8773.689 | 1.583206 | 0.777427 | 441.5261 | 2.618677
45.25 | 8773.689 | 1.584463 | 0.7786839 | 441.5261 | 2.622268
45.281 | 8773.689 | 1.585558 | 0.7797787 | 441.5261 | 2.625396
45.312 | 8773.382 | 1.586693 | 0.7809139 | 441.5106 | 2.628639
45.344 | 8773.074 | 1.587909 | 0.7821303 | 441.4952 | 2.632115
45.375 | 8772.736 | 1.589045 | 0.7832656 | 441.4782 | 2.635359
45.406 | 8772.736 | 1.59018 | 0.7844009 | 441.4782 | 2.638602
45.437 | 8772.429 | 1.591356 | 0.7855768 | 441.4627 | 2.641962
45.484 | 8772.429 | 1.592532 | 0.7867526 | 441.4627 | 2.645321
45.516 | 8771.782 | 1.593748 | 0.787969 | 441.4301 | 2.648797
45.547 | 8771.782 | 1.594883 | 0.7891043 | 441.4301 | 2.652041
45.578 | 8771.444 | 1.5961 | 0.7903206 | 441.4131 | 2.655516
45.609 | 8771.137 | 1.597195 | 0.7914154 | 441.3977 | 2.658644
45.656 | 8771.137 | 1.59837 | 0.7925912 | 441.3977 | 2.662003
45.687 | 8770.829 | 1.599627 | 0.7938482 | 441.3822 | 2.665594
45.703 | 8770.49 | 1.600722 | 0.7949429 | 441.3651 | 2.668722
45.75 | 8770.183 | 1.601857 | 0.7960782 | 441.3496 | 2.671966
45.781 | 8769.845 | 1.603074 | 0.7972946 | 441.3326 | 2.675441
45.812 | 8769.229 | 1.604209 | 0.7984299 | 441.3017 | 2.678685
45.844 | 8768.892 | 1.605425 | 0.7996463 | 441.2847 | 2.68216
45.875 | 8768.584 | 1.60652 | 0.800741 | 441.2692 | 2.685288
45.922 | 8767.9375 | 1.607696 | 0.8019168 | 441.2367 | 2.688648
45.953 | 8767.6 | 1.608912 | 0.8031332 | 441.2197 | 2.692123
45.984 | 8767.6 | 1.610048 | 0.8042685 | 441.2197 | 2.695367
46.016 | 8767.6 | 1.611305 | 0.8055255 | 441.2197 | 2.698958
46.047 | 8767.292 | 1.612399 | 0.8066202 | 441.2042 | 2.702086
46.078 | 8766.984375 | 1.613535 | 0.8077555 | 441.1887 | 2.70533
46.109 | 8766.338 | 1.614751 | 0.8089719 | 441.1562 | 2.708805
46.141 | 8766 | 1.615846 | 0.8100666 | 441.1392 | 2.711933
46.187 | 8766 | 1.617022 | 0.8112425 | 441.1392 | 2.715292
46.219 | 8765.692 | 1.618197 | 0.8124183 | 441.1237 | 2.718652
46.25 | 8765.046875 | 1.619373 | 0.8135942 | 441.0912 | 2.722012
46.281 | 8764.4 | 1.62059 | 0.8148105 | 441.0587 | 2.725487
46.312 | 8764.093 | 1.621725 | 0.8159458 | 441.0432 | 2.728731
46.344 | 8763.447 | 1.622901 | 0.8171217 | 441.0107 | 2.73209
46.375 | 8763.447 | 1.624077 | 0.8182975 | 441.0107 | 2.73545
46.422 | 8763.14 | 1.625212 | 0.8194328 | 440.9952 | 2.738693
46.453 | 8762.801 | 1.626469 | 0.8206897 | 440.9782 | 2.742285
46.484 | 8762.493 | 1.627564 | 0.8217845 | 440.9627 | 2.745412
46.516 | 8762.493 | 1.628699 | 0.8229198 | 440.9627 | 2.748656
46.547 | 8762.155 | 1.629915 | 0.8241361 | 440.9457 | 2.752132
46.578 | 8761.51 | 1.631051 | 0.8252714 | 440.9132 | 2.755375
46.609 | 8761.202 | 1.632186 | 0.8264067 | 440.8977 | 2.758619
46.641 | 8760.895 | 1.633362 | 0.8275826 | 440.8822 | 2.761978
46.687 | 8759.91 | 1.634538 | 0.8287584 | 440.8327 | 2.765338
46.719 | 8759.295 | 1.635754 | 0.8299748 | 440.8017 | 2.768814
46.75 | 8759.295 | 1.636849 | 0.8310695 | 440.8017 | 2.771941
46.781 | 8759.295 | 1.638106 | 0.8323265 | 440.8017 | 2.775533
46.812 | 8759.295 | 1.639241 | 0.8334618 | 440.8017 | 2.778776
46.844 | 8759.295 | 1.640376 | 0.8345971 | 440.8017 | 2.78202
46.875 | 8759.295 | 1.641593 | 0.8358135 | 440.8017 | 2.785495
46.922 | 8759.295 | 1.642687 | 0.8369082 | 440.8017 | 2.788623
46.953 | 8759.295 | 1.643944 | 0.8381651 | 440.8017 | 2.792214
46.984 | 8758.648 | 1.64508 | 0.8393004 | 440.7692 | 2.795458
47.016 | 8758.003 | 1.646215 | 0.8404357 | 440.7367 | 2.798702
47.047 | 8758.003 | 1.647431 | 0.8416521 | 440.7367 | 2.802177
47.078 | 8757.664 | 1.648526 | 0.8427469 | 440.7197 | 2.805305
47.156 | 8757.357 | 1.650918 | 0.8451391 | 440.7042 | 2.81214
47.156 | 8757.357 | 1.650918 | 0.8451391 | 440.7042 | 2.81214
47.187 | 8756.711 | 1.652013 | 0.8462338 | 440.6717 | 2.815268
47.219 | 8756.403 | 1.65327 | 0.8474907 | 440.6562 | 2.818859
47.25 | 8756.403 | 1.654405 | 0.848626 | 440.6562 | 2.822103
47.281 | 8756.065 | 1.65554 | 0.8497613 | 440.6392 | 2.825346
47.312 | 8756.065 | 1.656757 | 0.8509777 | 440.6392 | 2.828822
47.344 | 8755.758 | 1.657892 | 0.852113 | 440.6237 | 2.832065
47.375 | 8755.419 | 1.659027 | 0.8532483 | 440.6067 | 2.835309
47.406 | 8755.111 | 1.660203 | 0.8544241 | 440.5912 | 2.838669
47.453 | 8754.804 | 1.661379 | 0.8556 | 440.5757 | 2.842028
47.484 | 8754.466 | 1.662596 | 0.8568164 | 440.5587 | 2.845504
47.516 | 8753.512 | 1.66369 | 0.8579111 | 440.5107 | 2.848631
47.547 | 8753.205 | 1.664866 | 0.8590869 | 440.4953 | 2.851991
47.578 | 8752.866 | 1.666042 | 0.8602628 | 440.4782 | 2.855351
47.609 | 8752.559 | 1.667177 | 0.8613981 | 440.4627 | 2.858594
47.641 | 8751.574 | 1.668434 | 0.862655 | 440.4132 | 2.862185
47.687 | 8751.267 | 1.669529 | 0.8637497 | 440.3977 | 2.865313
47.719 | 8750.959 | 1.670705 | 0.8649256 | 440.3822 | 2.868673
47.75 | 8750.621 | 1.671921 | 0.866142 | 440.3652 | 2.872148
47.781 | 8750.313 | 1.673056 | 0.8672773 | 440.3498 | 2.875392
47.812 | 8749.975 | 1.674273 | 0.8684937 | 440.3327 | 2.878867
47.844 | 8749.329 | 1.675368 | 0.8695884 | 440.3002 | 2.881995
47.875 | 8748.714 | 1.676543 | 0.8707643 | 440.2693 | 2.885355
47.906 | 8748.376 | 1.67776 | 0.8719806 | 440.2523 | 2.88883
47.953 | 8747.729 | 1.678854 | 0.8730754 | 440.2197 | 2.891958
47.984 | 8747.729 | 1.680111 | 0.8743323 | 440.2197 | 2.895549
48.016 | 8747.421875 | 1.681206 | 0.8754271 | 440.2042 | 2.898677
48.047 | 8747.114 | 1.682382 | 0.8766029 | 440.1888 | 2.902036
48.078 | 8746.46875 | 1.683598 | 0.8778193 | 440.1563 | 2.905512
48.109 | 8746.13 | 1.684734 | 0.8789546 | 440.1392 | 2.908756
48.141 | 8745.484375 | 1.68595 | 0.8801709 | 440.1067 | 2.912231
48.172 | 8745.177 | 1.687045 | 0.8812657 | 440.0913 | 2.915359
48.219 | 8744.53125 | 1.688221 | 0.8824415 | 440.0588 | 2.918719
48.25 | 8743.885 | 1.689478 | 0.8836985 | 440.0262 | 2.922309
48.281 | 8743.239 | 1.690532 | 0.8847527 | 439.9938 | 2.925322
48.312 | 8742.624 | 1.691708 | 0.8859285 | 439.9628 | 2.928681
48.344 | 8742.285 | 1.692924 | 0.8871449 | 439.9457 | 2.932156
48.375 | 8741.978 | 1.694019 | 0.8882396 | 439.9303 | 2.935285
48.406 | 8741.64 | 1.695276 | 0.8894966 | 439.9133 | 2.938875
48.437 | 8740.687 | 1.696411 | 0.8906319 | 439.8653 | 2.942119
48.484 | 8740.379 | 1.697546 | 0.8917671 | 439.8498 | 2.945363
48.516 | 8739.732 | 1.698763 | 0.8929836 | 439.8173 | 2.948838
48.547 | 8739.087 | 1.699898 | 0.8941188 | 439.7848 | 2.952082
48.578 | 8738.44 | 1.701114 | 0.8953352 | 439.7523 | 2.955558
48.609 | 8737.795 | 1.702209 | 0.89643 | 439.7198 | 2.958685
48.641 | 8737.148 | 1.703385 | 0.8976058 | 439.6872 | 2.962045
48.672 | 8736.534 | 1.704601 | 0.8988222 | 439.6563 | 2.96552
48.719 | 8736.534 | 1.705696 | 0.8999169 | 439.6563 | 2.968648
48.75 | 8736.195 | 1.706872 | 0.9010928 | 439.6393 | 2.972007
48.781 | 8736.195 | 1.708048 | 0.9022686 | 439.6393 | 2.975367
48.812 | 8736.195 | 1.709183 | 0.9034039 | 439.6393 | 2.978611
48.844 | 8735.888 | 1.71044 | 0.9046608 | 439.6238 | 2.982202
48.875 | 8735.55 | 1.711575 | 0.9057961 | 439.6068 | 2.985446
48.906 | 8734.935 | 1.712711 | 0.9069314 | 439.5758 | 2.98869
48.937 | 8733.95 | 1.713886 | 0.9081073 | 439.5263 | 2.992049
48.984 | 8733.643 | 1.715062 | 0.9092831 | 439.5108 | 2.995409
49.016 | 8733.304 | 1.716279 | 0.9104995 | 439.4938 | 2.998884
49.047 | 8732.996 | 1.717373 | 0.9115942 | 439.4783 | 3.002012
49.078 | 8732.043 | 1.718549 | 0.9127701 | 439.4303 | 3.005371
49.109 | 8731.397 | 1.719766 | 0.9139864 | 439.3978 | 3.008847
49.141 | 8731.09 | 1.72086 | 0.9150812 | 439.3823 | 3.011975
49.172 | 8731.09 | 1.722117 | 0.9163381 | 439.3823 | 3.015566
49.203 | 8730.443 | 1.723212 | 0.9174329 | 439.3498 | 3.018694
49.25 | 8729.459 | 1.724347 | 0.9185682 | 439.3003 | 3.021937
49.281 | 8729.151 | 1.725604 | 0.9198251 | 439.2848 | 3.025529
49.312 | 8728.506 | 1.72674 | 0.9209604 | 439.2523 | 3.028772
49.344 | 8727.86 | 1.727875 | 0.9220957 | 439.2198 | 3.032016
49.375 | 8726.599 | 1.729091 | 0.9233121 | 439.1563 | 3.035491
49.422 | 8725.953125 | 1.730227 | 0.9244474 | 439.1238 | 3.038735
49.453 | 8724.999 | 1.731443 | 0.9256638 | 439.0758 | 3.042211
49.469 | 8724.015625 | 1.732538 | 0.9267585 | 439.0263 | 3.045338
49.531 | 8723.369 | 1.733714 | 0.9279343 | 438.9938 | 3.048698
49.547 | 8722.754 | 1.734889 | 0.9291102 | 438.9629 | 3.052057
49.594 | 8722.108 | 1.736025 | 0.9302455 | 438.9304 | 3.055301
49.625 | 8721.462 | 1.737282 | 0.9315024 | 438.8978 | 3.058892
49.656 | 8720.816 | 1.738376 | 0.9325972 | 438.8653 | 3.06202
49.687 | 8720.17 | 1.739552 | 0.933773 | 438.8328 | 3.06538
49.719 | 8718.909 | 1.740769 | 0.9349894 | 438.7694 | 3.068855
49.766 | 8718.264 | 1.741863 | 0.9360841 | 438.7369 | 3.071983
49.797 | 8717.617 | 1.74312 | 0.937341 | 438.7044 | 3.075574
49.828 | 8716.325 | 1.744215 | 0.9384358 | 438.6393 | 3.078702
49.859 | 8715.034 | 1.74535 | 0.9395711 | 438.5744 | 3.081946
49.891 | 8714.08 | 1.746607 | 0.940828 | 438.5264 | 3.085537
49.922 | 8713.435 | 1.747702 | 0.9419228 | 438.4939 | 3.088665
49.953 | 8713.127 | 1.748878 | 0.9430986 | 438.4784 | 3.092024
49.984 | 8712.819 | 1.750094 | 0.944315 | 438.4629 | 3.0955
50.031 | 8711.835 | 1.751229 | 0.9454503 | 438.4134 | 3.098743
50.062 | 8711.189 | 1.752446 | 0.9466667 | 438.3809 | 3.102219
50.094 | 8710.574 | 1.753541 | 0.9477614 | 438.3499 | 3.105346
50.125 | 8709.59 | 1.754716 | 0.9489372 | 438.3004 | 3.108706
50.156 | 8708.943 | 1.755933 | 0.9501536 | 438.2679 | 3.112182
50.187 | 8708.328125 | 1.757068 | 0.9512889 | 438.2369 | 3.115425
50.219 | 8707.345 | 1.758284 | 0.9525053 | 438.1874 | 3.118901
50.25 | 8706.083 | 1.75942 | 0.9536406 | 438.1239 | 3.122144
50.297 | 8705.099 | 1.760555 | 0.9547759 | 438.0744 | 3.125388
50.328 | 8703.838 | 1.761771 | 0.9559923 | 438.0109 | 3.128863
50.359 | 8702.885 | 1.762866 | 0.957087 | 437.963 | 3.131991
50.391 | 8702.238 | 1.764042 | 0.9582629 | 437.9304 | 3.135351
50.422 | 8701.254 | 1.765218 | 0.9594387 | 437.8809 | 3.13871
50.453 | 8700.301 | 1.766353 | 0.960574 | 437.8329 | 3.141954
50.484 | 8699.654 | 1.76761 | 0.9618309 | 437.8004 | 3.145545
50.516 | 8698.701 | 1.768705 | 0.9629257 | 437.7524 | 3.148673
50.562 | 8698.394 | 1.769881 | 0.9641015 | 437.7369 | 3.152033
50.594 | 8697.748 | 1.771097 | 0.9653179 | 437.7045 | 3.155508
50.625 | 8697.102 | 1.772232 | 0.9664532 | 437.6719 | 3.158752
50.656 | 8696.456 | 1.773368 | 0.9675885 | 437.6394 | 3.161995
50.687 | 8695.502 | 1.774544 | 0.9687643 | 437.5914 | 3.165355
50.719 | 8695.164 | 1.775719 | 0.9699402 | 437.5744 | 3.168714
50.75 | 8695.164 | 1.776936 | 0.9711565 | 437.5744 | 3.17219
50.797 | 8694.549 | 1.77803 | 0.9722513 | 437.5435 | 3.175318
50.828 | 8693.564 | 1.779287 | 0.9735082 | 437.4939 | 3.178909
50.859 | 8692.919 | 1.780382 | 0.974603 | 437.4614 | 3.182037
50.891 | 8692.304 | 1.781558 | 0.9757788 | 437.4305 | 3.185396
50.922 | 8691.657 | 1.782774 | 0.9769952 | 437.3979 | 3.188872
50.953 | 8691.012 | 1.78391 | 0.9781305 | 437.3655 | 3.192116
50.984 | 8690.366 | 1.785045 | 0.9792658 | 437.333 | 3.195359
51.016 | 8689.074 | 1.786221 | 0.9804416 | 437.268 | 3.198719
51.062 | 8688.12 | 1.787397 | 0.9816175 | 437.2199 | 3.202078
51.094 | 8687.475 | 1.788653 | 0.9828744 | 437.1875 | 3.205669
51.125 | 8687.167 | 1.789708 | 0.9839286 | 437.172 | 3.208682
51.156 | 8686.521 | 1.790884 | 0.9851044 | 437.1395 | 3.212041
51.187 | 8685.567 | 1.7921 | 0.9863208 | 437.0915 | 3.215516
51.219 | 8684.921875 | 1.793195 | 0.9874156 | 437.059 | 3.218644
51.25 | 8684.275 | 1.794452 | 0.9886725 | 437.0265 | 3.222235
51.281 | 8682.983 | 1.795587 | 0.9898078 | 436.9614 | 3.225479
51.328 | 8681.723 | 1.796722 | 0.9909431 | 436.898 | 3.228723
51.359 | 8680.738 | 1.797898 | 0.9921189 | 436.8485 | 3.232082
51.391 | 8680.123 | 1.799074 | 0.9932948 | 436.8175 | 3.235442
51.422 | 8679.139 | 1.800209 | 0.9944301 | 436.768 | 3.238685
51.453 | 8677.878 | 1.801385 | 0.9956059 | 436.7045 | 3.242045
51.484 | 8676.894 | 1.802561 | 0.9967817 | 436.655 | 3.245405
51.516 | 8675.94 | 1.803777 | 0.9979981 | 436.607 | 3.24888
51.547 | 8675.294 | 1.804872 | 0.9990929 | 436.5745 | 3.252008
51.594 | 8674.679 | 1.806048 | 1.000269 | 436.5435 | 3.255367
51.625 | 8673.695 | 1.807224 | 1.001445 | 436.494 | 3.258727
51.656 | 8672.434 | 1.808359 | 1.00258 | 436.4305 | 3.261971
51.687 | 8671.449 | 1.809616 | 1.003837 | 436.381 | 3.265562
51.719 | 8670.496 | 1.810711 | 1.004931 | 436.333 | 3.26869
51.75 | 8669.543 | 1.811886 | 1.006107 | 436.2851 | 3.272049
51.781 | 8668.251 | 1.813062 | 1.007283 | 436.2201 | 3.275409
51.828 | 8666.959 | 1.814198 | 1.008418 | 436.155 | 3.278653
51.859 | 8666.005 | 1.815455 | 1.009675 | 436.107 | 3.282244
51.891 | 8664.714 | 1.816549 | 1.01077 | 436.0421 | 3.285372
51.922 | 8663.76 | 1.817725 | 1.011946 | 435.994 | 3.288731
51.953 | 8662.807 | 1.818941 | 1.013162 | 435.9461 | 3.292206
51.984 | 8661.853 | 1.820036 | 1.014257 | 435.8981 | 3.295334
52.016 | 8661.207 | 1.821293 | 1.015514 | 435.8656 | 3.298926
52.047 | 8660.254 | 1.822388 | 1.016609 | 435.8176 | 3.302053
52.094 | 8659.27 | 1.823523 | 1.017744 | 435.7681 | 3.305297
52.125 | 8658.008 | 1.82478 | 1.019001 | 435.7046 | 3.308889
52.156 | 8657.024 | 1.825915 | 1.020136 | 435.6551 | 3.312132
52.187 | 8655.763 | 1.827051 | 1.021272 | 435.5916 | 3.315376
52.219 | 8654.471 | 1.828267 | 1.022488 | 435.5266 | 3.318851
52.266 | 8653.18 | 1.829402 | 1.023623 | 435.4616 | 3.322095
52.281 | 8651.918 | 1.830619 | 1.02484 | 435.3981 | 3.32557
52.312 | 8650.934 | 1.831714 | 1.025934 | 435.3486 | 3.328698
52.359 | 8650.318 | 1.832889 | 1.02711 | 435.3176 | 3.332058
52.391 | 8649.334 | 1.834065 | 1.028286 | 435.2681 | 3.335417
52.422 | 8648.688 | 1.835201 | 1.029421 | 435.2356 | 3.338661
52.453 | 8647.735 | 1.836457 | 1.030678 | 435.1876 | 3.342252
52.484 | 8646.78125 | 1.837552 | 1.031773 | 435.1396 | 3.34538
52.531 | 8645.828125 | 1.838728 | 1.032949 | 435.0916 | 3.348739
52.562 | 8644.536 | 1.839944 | 1.034165 | 435.0266 | 3.352215
52.594 | 8643.583 | 1.841039 | 1.03526 | 434.9787 | 3.355343
52.625 | 8642.291 | 1.842296 | 1.036517 | 434.9136 | 3.358934
52.656 | 8641.645 | 1.843391 | 1.037612 | 434.8811 | 3.362062
52.687 | 8640.999 | 1.844526 | 1.038747 | 434.8486 | 3.365305
52.719 | 8640.046 | 1.845783 | 1.040004 | 434.8007 | 3.368897
52.75 | 8639.399 | 1.846878 | 1.041099 | 434.7681 | 3.372024
52.797 | 8638.446 | 1.848013 | 1.042234 | 434.7202 | 3.375268
52.828 | 8637.492 | 1.849229 | 1.04345 | 434.6722 | 3.378743
52.859 | 8636.847 | 1.850405 | 1.044626 | 434.6397 | 3.382103
52.891 | 8635.894 | 1.851622 | 1.045843 | 434.5917 | 3.385579
52.922 | 8634.602 | 1.852716 | 1.046937 | 434.5267 | 3.388706
52.953 | 8633.31 | 1.853892 | 1.048113 | 434.4617 | 3.392066
52.984 | 8632.049 | 1.855109 | 1.04933 | 434.3982 | 3.395541
53.031 | 8631.064 | 1.856203 | 1.050424 | 434.3487 | 3.398669
53.062 | 8629.465 | 1.85746 | 1.051681 | 434.2682 | 3.40226
53.094 | 8628.204 | 1.858555 | 1.052776 | 434.2047 | 3.405388
53.125 | 8627.558 | 1.859731 | 1.053952 | 434.1722 | 3.408748
53.156 | 8626.573 | 1.860947 | 1.055168 | 434.1227 | 3.412223
53.187 | 8625.3125 | 1.862042 | 1.056263 | 434.0592 | 3.415351
53.219 | 8624.021 | 1.863218 | 1.057439 | 433.9942 | 3.418711
53.25 | 8622.729 | 1.864394 | 1.058615 | 433.9292 | 3.42207
53.297 | 8621.775 | 1.865529 | 1.05975 | 433.8812 | 3.425314
53.328 | 8620.176 | 1.866786 | 1.061007 | 433.8007 | 3.428905
53.359 | 8618.576 | 1.867881 | 1.062102 | 433.7202 | 3.432033
53.391 | 8616.639 | 1.869016 | 1.063237 | 433.6227 | 3.435277
53.422 | 8615.378 | 1.870273 | 1.064494 | 433.5593 | 3.438868
53.453 | 8613.778 | 1.871408 | 1.065629 | 433.4788 | 3.442111
53.484 | 8612.486 | 1.872625 | 1.066846 | 433.4138 | 3.445587
53.516 | 8611.194 | 1.873719 | 1.06794 | 433.3487 | 3.448715
53.562 | 8609.595 | 1.874895 | 1.069116 | 433.2682 | 3.452074
53.594 | 8608.642 | 1.876112 | 1.070333 | 433.2203 | 3.45555
53.625 | 8607.35 | 1.877206 | 1.071427 | 433.1553 | 3.458677
53.656 | 8606.396 | 1.878463 | 1.072684 | 433.1073 | 3.462269
53.687 | 8604.796875 | 1.879558 | 1.073779 | 433.0268 | 3.465397
53.719 | 8603.505 | 1.880693 | 1.074914 | 432.9618 | 3.46864
53.75 | 8601.905 | 1.88195 | 1.076171 | 432.8813 | 3.472231
53.781 | 8600.306 | 1.883045 | 1.077266 | 432.8008 | 3.475359
53.828 | 8598.707 | 1.884221 | 1.078442 | 432.7203 | 3.478719
53.859 | 8597.107 | 1.885437 | 1.079658 | 432.6398 | 3.482194
53.891 | 8595.815 | 1.886532 | 1.080753 | 432.5748 | 3.485322
53.922 | 8594.523 | 1.887789 | 1.08201 | 432.5098 | 3.488913
53.953 | 8593.263 | 1.888924 | 1.083145 | 432.4464 | 3.492157
53.984 | 8591.663 | 1.890019 | 1.08424 | 432.3659 | 3.495285
54.016 | 8590.371 | 1.891235 | 1.085456 | 432.3008 | 3.49876
54.062 | 8588.771 | 1.892411 | 1.086632 | 432.2203 | 3.50212
54.094 | 8587.479 | 1.893668 | 1.087889 | 432.1553 | 3.505711
54.125 | 8585.881 | 1.894722 | 1.088943 | 432.0749 | 3.508723
54.156 | 8584.28125 | 1.895898 | 1.090119 | 431.9944 | 3.512082
54.187 | 8582.34375 | 1.897115 | 1.091335 | 431.8969 | 3.515558
54.219 | 8580.744 | 1.898209 | 1.09243 | 431.8164 | 3.518686
54.25 | 8579.145 | 1.899385 | 1.093606 | 431.7359 | 3.522045
54.281 | 8577.884 | 1.900561 | 1.094782 | 431.6724 | 3.525405
54.328 | 8576.253 | 1.901696 | 1.095917 | 431.5904 | 3.528648
54.359 | 8574.653 | 1.902953 | 1.097174 | 431.5099 | 3.53224
54.391 | 8573.393 | 1.904088 | 1.098309 | 431.4464 | 3.535484
54.422 | 8572.408 | 1.905224 | 1.099445 | 431.3969 | 3.538727
54.453 | 8570.809 | 1.90644 | 1.100661 | 431.3164 | 3.542203
54.484 | 8569.21 | 1.907535 | 1.101756 | 431.2359 | 3.54533
54.516 | 8568.256 | 1.908792 | 1.103013 | 431.1879 | 3.548922
54.547 | 8566.964 | 1.909887 | 1.104107 | 431.1229 | 3.55205
54.594 | 8565.058 | 1.911062 | 1.105283 | 431.027 | 3.555409
54.625 | 8563.458 | 1.912279 | 1.1065 | 430.9465 | 3.558884
54.656 | 8561.858 | 1.913374 | 1.107594 | 430.866 | 3.562012
54.687 | 8560.229 | 1.91463 | 1.108851 | 430.7839 | 3.565603
54.719 | 8558.967 | 1.915725 | 1.109946 | 430.7204 | 3.568731
54.75 | 8557.368 | 1.91686 | 1.111081 | 430.64 | 3.571975
54.781 | 8555.769 | 1.918117 | 1.112338 | 430.5595 | 3.575566
54.812 | 8553.83 | 1.919212 | 1.113433 | 430.4619 | 3.578694
54.859 | 8552.231 | 1.920388 | 1.114609 | 430.3815 | 3.582054
54.891 | 8550.632 | 1.921604 | 1.115825 | 430.301 | 3.585529
54.922 | 8548.694 | 1.92274 | 1.116961 | 430.2035 | 3.588773
54.953 | 8546.787 | 1.923956 | 1.118177 | 430.1075 | 3.592248
54.984 | 8544.542 | 1.925051 | 1.119272 | 429.9945 | 3.595376
55.031 | 8542.604 | 1.926227 | 1.120448 | 429.897 | 3.598735
55.047 | 8540.697 | 1.927402 | 1.121623 | 429.8011 | 3.602095
55.094 | 8538.759 | 1.928538 | 1.122759 | 429.7035 | 3.605339
55.125 | 8536.514 | 1.929795 | 1.124016 | 429.5905 | 3.60893
55.156 | 8534.606 | 1.930849 | 1.12507 | 429.4945 | 3.611942
55.187 | 8532.669 | 1.932065 | 1.126286 | 429.397 | 3.615417
55.219 | 8530.424 | 1.933282 | 1.127503 | 429.2841 | 3.618893
55.266 | 8527.871 | 1.934376 | 1.128597 | 429.1556 | 3.622021
55.297 | 8525.625 | 1.935633 | 1.129854 | 429.0426 | 3.625612
55.328 | 8523.38 | 1.936728 | 1.130949 | 428.9296 | 3.62874
55.359 | 8521.473 | 1.937904 | 1.132125 | 428.8336 | 3.632099
55.391 | 8518.89 | 1.93912 | 1.133341 | 428.7036 | 3.635575
55.422 | 8516.644 | 1.940215 | 1.134436 | 428.5906 | 3.638702
55.453 | 8514.398 | 1.94135 | 1.135571 | 428.4776 | 3.641946
55.484 | 8512.153 | 1.942607 | 1.136828 | 428.3646 | 3.645537
55.531 | 8510.554 | 1.943743 | 1.137963 | 428.2841 | 3.648781
55.562 | 8508.646 | 1.944959 | 1.13918 | 428.1881 | 3.652257
55.594 | 8506.063 | 1.946054 | 1.140275 | 428.0581 | 3.655384
55.625 | 8503.817 | 1.94723 | 1.14145 | 427.9451 | 3.658744
55.656 | 8501.572 | 1.948446 | 1.142667 | 427.8321 | 3.662219
55.687 | 8499.357 | 1.949581 | 1.143802 | 427.7207 | 3.665463
55.719 | 8497.112 | 1.950798 | 1.145018 | 427.6077 | 3.668938
55.75 | 8494.867 | 1.951892 | 1.146113 | 427.4947 | 3.672066
55.797 | 8492.622 | 1.953068 | 1.147289 | 427.3817 | 3.675426
55.828 | 8490.377 | 1.954285 | 1.148505 | 427.2687 | 3.678901
55.859 | 8487.793 | 1.955379 | 1.1496 | 427.1387 | 3.682029
55.891 | 8485.886 | 1.956555 | 1.150776 | 427.0427 | 3.685389
55.922 | 8483.640625 | 1.957731 | 1.151952 | 426.9297 | 3.688748
55.953 | 8481.396 | 1.958866 | 1.153087 | 426.8168 | 3.691992
55.984 | 8479.149 | 1.960123 | 1.154344 | 426.7037 | 3.695583
56.016 | 8476.904 | 1.961259 | 1.155479 | 426.5907 | 3.698827
56.062 | 8474.352 | 1.962394 | 1.156615 | 426.4623 | 3.70207
56.094 | 8471.768 | 1.96357 | 1.157791 | 426.3322 | 3.70543
56.125 | 8469.215 | 1.964746 | 1.158966 | 426.2038 | 3.708789
56.156 | 8466.662 | 1.965881 | 1.160102 | 426.0753 | 3.712033
56.187 | 8464.078125 | 1.967057 | 1.161278 | 425.9453 | 3.715393
56.219 | 8461.525 | 1.968233 | 1.162453 | 425.8168 | 3.718752
56.25 | 8458.634 | 1.969449 | 1.16367 | 425.6713 | 3.722228
56.297 | 8456.728 | 1.970544 | 1.164765 | 425.5754 | 3.725355
56.328 | 8454.789 | 1.971801 | 1.166021 | 425.4778 | 3.728947
56.359 | 8452.544 | 1.972895 | 1.167116 | 425.3648 | 3.732074
56.391 | 8450.299 | 1.974071 | 1.168292 | 425.2519 | 3.735434
56.422 | 8448.054 | 1.975288 | 1.169508 | 425.1389 | 3.738909
56.453 | 8445.5 | 1.976382 | 1.170603 | 425.0104 | 3.742037
56.484 | 8443.255 | 1.977639 | 1.17186 | 424.8974 | 3.745628
56.516 | 8440.702 | 1.978734 | 1.172955 | 424.7689 | 3.748756
56.562 | 8437.811 | 1.979869 | 1.17409 | 424.6234 | 3.752
56.594 | 8434.92 | 1.981126 | 1.175347 | 424.4779 | 3.755591
56.625 | 8431.721 | 1.982221 | 1.176442 | 424.3169 | 3.758719
56.656 | 8428.829 | 1.983397 | 1.177618 | 424.1714 | 3.762079
56.687 | 8426.276 | 1.984613 | 1.178834 | 424.043 | 3.765554
56.719 | 8423.386 | 1.985708 | 1.179929 | 423.8975 | 3.768682
56.75 | 8420.187 | 1.986965 | 1.181186 | 423.7365 | 3.772273
56.781 | 8416.649 | 1.9881 | 1.182321 | 423.5585 | 3.775517
56.828 | 8413.112 | 1.989195 | 1.183416 | 423.3805 | 3.778645
56.859 | 8409.605 | 1.990411 | 1.184632 | 423.204 | 3.78212
56.891 | 8406.068 | 1.991587 | 1.185808 | 423.026 | 3.785479
56.922 | 8402.5625 | 1.992722 | 1.186943 | 422.8496 | 3.788723
56.953 | 8399.025 | 1.993898 | 1.188119 | 422.6716 | 3.792083
56.984 | 8395.487 | 1.995074 | 1.189295 | 422.4935 | 3.795442
57.016 | 8391.643 | 1.99629 | 1.190511 | 422.3 | 3.798918
57.047 | 8387.798 | 1.997385 | 1.191606 | 422.1066 | 3.802045
57.094 | 8384.6 | 1.998561 | 1.192782 | 421.9456 | 3.805405
57.125 | 8381.0625 | 1.999737 | 1.193958 | 421.7676 | 3.808765
57.156 | 8377.218 | 2.000872 | 1.195093 | 421.5741 | 3.812008
57.187 | 8373.373 | 2.002129 | 1.19635 | 421.3806 | 3.8156
57.219 | 8370.174 | 2.003224 | 1.197445 | 421.2197 | 3.818728
57.25 | 8366.975 | 2.0044 | 1.198621 | 421.0587 | 3.822087
57.281 | 8363.4375 | 2.005575 | 1.199796 | 420.8807 | 3.825446
57.328 | 8359.932 | 2.006711 | 1.200932 | 420.7042 | 3.82869
57.359 | 8356.087 | 2.007968 | 1.202189 | 420.5107 | 3.832281
57.391 | 8351.903 | 2.009063 | 1.203283 | 420.3002 | 3.835409
57.422 | 8348.059 | 2.010238 | 1.204459 | 420.1067 | 3.838769
57.453 | 8344.521 | 2.011455 | 1.205676 | 419.9287 | 3.842244
57.484 | 8340.677 | 2.012549 | 1.20677 | 419.7352 | 3.845372
57.516 | 8336.832 | 2.013806 | 1.208027 | 419.5418 | 3.848963
57.547 | 8332.68 | 2.014901 | 1.209122 | 419.3328 | 3.852091
57.594 | 8328.835 | 2.016037 | 1.210257 | 419.1393 | 3.855335
57.625 | 8324.345 | 2.017293 | 1.211514 | 418.9134 | 3.858926
57.656 | 8319.546 | 2.018388 | 1.212609 | 418.6719 | 3.862054
57.687 | 8315.056 | 2.019523 | 1.213744 | 418.4459 | 3.865298
57.719 | 8310.872 | 2.02074 | 1.214961 | 418.2354 | 3.868773
57.75 | 8306.382 | 2.021916 | 1.216136 | 418.0094 | 3.872133
57.781 | 8301.921875 | 2.023132 | 1.217353 | 417.7849 | 3.875608
57.812 | 8297.093 | 2.024227 | 1.218448 | 417.5419 | 3.878735
57.859 | 8292.294 | 2.025403 | 1.219623 | 417.3004 | 3.882095
57.891 | 8287.804 | 2.026619 | 1.22084 | 417.0745 | 3.885571
57.922 | 8283.005 | 2.027714 | 1.221935 | 416.833 | 3.888699
57.953 | 8277.869 | 2.028971 | 1.223191 | 416.5745 | 3.89229
57.984 | 8272.732 | 2.030065 | 1.224286 | 416.316 | 3.895417
58.016 | 8267.626 | 2.031201 | 1.225422 | 416.059 | 3.898661
58.047 | 8262.151 | 2.032417 | 1.226638 | 415.7835 | 3.902137
58.078 | 8256.399 | 2.033552 | 1.227773 | 415.4941 | 3.90538
58.125 | 8249.971 | 2.034688 | 1.228909 | 415.1706 | 3.908624
58.156 | 8243.881 | 2.035904 | 1.230125 | 414.8641 | 3.9121
58.187 | 8237.483 | 2.03708 | 1.231301 | 414.5422 | 3.915459
58.219 | 8231.394 | 2.038296 | 1.232517 | 414.2357 | 3.918934
58.25 | 8225.303 | 2.039391 | 1.233612 | 413.9292 | 3.922062
58.297 | 8218.26 | 2.040526 | 1.234747 | 413.5747 | 3.925306
58.312 | 8211.831 | 2.041743 | 1.235964 | 413.2512 | 3.928782
58.359 | 8204.787 | 2.042918 | 1.237139 | 412.8968 | 3.932141
58.391 | 8196.79 | 2.044135 | 1.238356 | 412.4943 | 3.935616
58.422 | 8188.455 | 2.04523 | 1.239451 | 412.0749 | 3.938744
58.453 | 8177.874 | 2.046406 | 1.240626 | 411.5424 | 3.942104
58.484 | 8162.803 | 2.047581 | 1.241802 | 410.7839 | 3.945463
58.531 | 8144.225 | 2.048717 | 1.242937 | 409.849 | 3.948707
58.562 | 8122.755 | 2.049973 | 1.244194 | 408.7686 | 3.952298
58.578 | 8099.995 | 2.051028 | 1.245249 | 407.6232 | 3.95531
58.625 | 8070.498 | 2.052244 | 1.246465 | 406.1388 | 3.958786
58.656 | 8041.985 | 2.053461 | 1.247681 | 404.7039 | 3.962261
58.687 | 8006.06 | 2.054596 | 1.248817 | 402.896 | 3.965505
58.719 | 7939.407 | 2.055772 | 1.249992 | 399.5418 | 3.968864
58.75 | 7849.993 | 2.056907 | 1.251128 | 395.0421 | 3.972108
58.797 | 7367.921 | 2.058083 | 1.252304 | 370.7824 | 3.975467